## MSA202407272120
MSA202407272120
PROJECT | SAN AGUSTIN
REFERENCE | 2120
DATE DELIVERED | 2024-07-30 10:36
DATE REPORTED | 2024-07-27 11:08
INSTRUCTIONS | Au (FAAAm), Ag (FAAAm)
| Au | Ag
| FAAA | FAAA
SAMPLE | ppm | ppm
91842090001 | 0.1989 | 25.8389
91842090002 | 0.4898 | 15.0282
91842090003 | 0.2238 | 14.3685
91842090004 | 0.3786 | 28.3024
91842090005 | 0.2617 | 18.8959
91842090006 | 0.2971 | 33.2185
91842090007 | 0.2442 | 15.896
91842090008 | 0.776 | 41.2733
91842090009 | 0.3112 | 20.5201
91842090010 | 0.1885 | 21.1253
91842090011 | 0.165 | 18.8806
91842090012 | 0.1564 | 8.864
91842090013 | 0.1689 | 11.1885
91842090014 | 0.2061 | 7.238
91842090015 | 0.1648 | 8.505
91842090016 | 0.1799 | 11.5873
91842090017 | 0.285 | 12.8377
91842090018 | 0.2145 | 8.5856
91842090019 | 0.1823 | 18.4321
91842090020 | 0.2128 | 9.2534
91842090021 | 0.1848 | 7.9678
91842090022 | 0.1648 | 15.6138
91842090023 | 0.1478 | 12.762
91842090024 | 0.1295 | 36.3907
91842090025 | 0.1016 | 3.5836
91842090026 | 0.2989 | 19.457
91842090027 | 0.4142 | 26.128
91842090028 | 0.2514 | 15.8156
91842090029 | 0.3298 | 13.8823
91842090030 | 0.267 | 16.963
91842090031 | 0.237 | 13.1378
91842090032 | 0.533 | 20.9653
91842090033 | 0.646 | 20.1548
91842090034 | 0.642 | 15.2183
91842090035 | 0.597 | 14.0804
91842090036 | 1.267 | 26.6889
91842090037 | 1.267 | 39.7379
91842090038 | 0.786 | 47.0529
91842090039 | 0.384 | 21.4327
91842090040 | 0.006 | 0.001
91842090041 | 0.428 | 14.6442
91842090042 | 0.408 | 9.3739
91842090043 | 0.4424 | 16.7081
91842090044 | 0.6482 | 29.1084
91842090045 | 0.7112 | 30.4594
91842090046 | 0.1971 | 17.5086
91842090047 | 0.1077 | 7.2109
91842090048 | 0.1946 | 10.0337
91842090049 | 0.2074 | 19.9297
91842090050 | 0.2704 | 19.9262
91842090051 | 0.1326 | 12.3148
91842090052 | 0.2799 | 10.2425
91842090053 | 0.2776 | 22.8875
91842090054 | 0.2571 | 15.886
91842090055 | 0.3041 | 15.9562
91842090056 | 0.1581 | 11.9238
91842090057 | 0.3416 | 15.2744
91842090058 | 0.0976 | 15.4011
91842090059 | 0.1889 | 16.3962
91842090060 | 0.331 | 0.001
91842090061 | 0.1212 | 15.5001
91842090062 | 0.364 | 10.8728
91842090063 | 0.544 | 19.942
91842090064 | 0.3375 | 12.4433
91842090065 | 0.2988 | 15.9543
91842090066 | 0.4805 | 18.7775
91842090067 | 0.3574 | 21.1242
91842090068 | 0.5457 | 24.091
91842090069 | 1.467 | 65.3328
91842090070 | 0.3924 | 20.9341
91842090071 | 0.6145 | 35.5929
91842090072 | 0.9587 | 43.1062
91842090073 | 0.6118 | 26.6722
91842090074 | 0.7187 | 30.413
91842090075 | 1.333 | 21.2885
91842090076 | 1.267 | 60.4915
91842090077 | 0.7447 | 40.7074
91842090078 | 0.4644 | 18.0212
91842090079 | 0.3991 | 41.3599
91842090080 | 0.2822 | 108.063
91842090081 | 0.3062 | 105.201
91842090082 | 1.333 | 102.591
91842090083 | 0.5142 | 116.755
91842090084 | 0.4759 | 59.133
91842090085 | 0.849 | 82.5042
91842090086 | 0.1542 | 59.4134
91842090087 | 0.1896 | 59.3837
91842090088 | 0.2069 | 64.439
91842090089 | 0.7574 | 105.437
91842090090 | 0.366 | 27.5179
91842090091 | 0.4486 | 42.7314
91842090092 | 0.5548 | 67.5053
91842090093 | 0.1581 | 55.1663
91842090094 | 0.2533 | 26.8643
91842090095 | 0.1547 | 24.4717
91842090096 | 0.1952 | 26.5531
91842090097 | 0.7289 | 98.2654
91842090098 | 1.333 | 66.3342
91842090099 | 0.7079 | 40.5492
91842090100 | 0.1971 | 26.6657
91842090101 | 0.6822 | 101.95
91842090102 | 1.267 | 61.745
91842090103 | 0.3767 | 17.7343
91842090104 | 0.4385 | 103.902