## MSA202407272121
MSA202407272121
PROJECT | SAN AGUSTIN
REFERENCE | 2121
DATE DELIVERED | 2024-07-30 10:39
DATE REPORTED | 2024-07-27 11:17
INSTRUCTIONS | Au (FAAAm), Ag (FAAAm)
| Au | Ag
| FAAA | FAAA
SAMPLE | ppm | ppm
91848900001 | 1.667 | 10.4819
91848900002 | 2.133 | 8.5752
91848900003 | 1.6 | 6.4374
91848900004 | 3.733 | 21.4755