## MSA202407282123
MSA202407282123
PROJECT | SAN AGUSTIN
REFERENCE | 2123
DATE DELIVERED | 2024-07-30 16:42
DATE REPORTED | 2024-07-28 10:11
INSTRUCTIONS | Au (FAAAm), Ag (FAAAm)
| Au | Ag
| FAAA | FAAA
SAMPLE | ppm | ppm
91842090105 | 0.2651 | 39.9776
91842090106 | 0.1308 | 15.3191
91842090107 | 0.2876 | 67.5006
91842090108 | 0.568 | 96.8748
91842090109 | 0.9113 | 48.9083
91842090110 | 0.4083 | 32.5776
91842090111 | 0.6868 | 35.0475
91842090112 | 0.4634 | 30.2729
91842090113 | 0.378 | 14.954
91842090114 | 0.2512 | 24.9423
91842090115 | 0.5205 | 41.4553
91842090116 | 0.8447 | 60.342
91842090117 | 0.3821 | 24.4217
91842090118 | 0.6252 | 124.209
91842090119 | 0.2672 | 15.4579
91842090120 | 0.006 | 0.1861
91842090121 | 0.2857 | 8.153
91842090122 | 0.7721 | 15.3821
91842090123 | 0.2049 | 34.2932
91842090124 | 0.4168 | 47.3041
91842090125 | 0.5612 | 74.608
91842090126 | 0.2197 | 39.6639
91842090127 | 0.3103 | 16.1252
91842090128 | 0.159 | 17.1626
91842090129 | 1.267 | 26.2517
91842090130 | 0.39 | 19.1159
91878395001 | 0.1967 | 27.8449
91878395002 | 0.1008 | 13.7408
91878395003 | 0.1118 | 9.05
91878395004 | 0.1217 | 8.5285
91878395005 | 0.066 | 5.058
91878395006 | 0.0485 | 10.2858
91878395007 | 0.0858 | 9.5441
91878395008 | 0.0958 | 22.9469
91878395009 | 0.1246 | 10.018
91878395010 | 0.1027 | 9.4362
91878395011 | 0.0609 | 6.6054
91878395012 | 0.0568 | 10.1154
91878395013 | 0.1179 | 7.5899
91878395014 | 0.0537 | 3.8263
91878395015 | 0.0857 | 11.9404
91878395016 | 0.1183 | 12.1188
91878395017 | 0.228 | 19.7699
91878395018 | 0.2616 | 12.7632
91878395019 | 0.2452 | 13.9562
91878395020 | 0.0698 | 24.3415
91878395021 | 0.0617 | 16.9281
91878395022 | 0.1009 | 14.6219
91878395023 | 0.0753 | 7.6746
91878395024 | 0.1239 | 19.3464
91878395025 | 0.1108 | 15.7572
91878395026 | 0.1118 | 10.5949
91878395027 | 0.0886 | 12.3942
91878395028 | 0.0612 | 14.7389
91878395029 | 0.1152 | 16.3326
91878395030 | 0.3544 | 11.9921
91878395031 | 0.2061 | 11.4905
91878395032 | 0.6193 | 40.7736
91878395033 | 0.1897 | 8.1935
91878395034 | 0.3485 | 16.585
91878395035 | 0.1143 | 9.7264
91878395036 | 0.0921 | 9.0043
91878395037 | 0.0891 | 10.769
91878395038 | 0.0581 | 6.2876
91878395039 | 0.0851 | 7.6316
91878395040 | 0.0026 | 0.001
91878395041 | 0.0977 | 8.593
91878395042 | 0.081 | 7.4639
91878395043 | 0.0481 | 6.2147
91878395044 | 0.1532 | 23.6878
91878395045 | 0.1596 | 15.9835
91878395046 | 0.1884 | 11.8976
91878395047 | 0.4006 | 57.2621
91878395048 | 0.2915 | 20.4603
91878395049 | 0.1347 | 9.0249
91878395050 | 0.1683 | 4.6433
91878395051 | 0.289 | 12.6835
91878395052 | 0.2802 | 12.9974
91878395053 | 0.3189 | 47.2091
91878395054 | 0.3266 | 69.2891
91878395055 | 0.1863 | 9.8047
91878395056 | 0.0671 | 8.2989
91878395057 | 0.176 | 6.8867
91878395058 | 0.0844 | 7.1486
91878395059 | 0.0693 | 6.5032
91878395060 | 0.3393 | 0.001
91878395061 | 0.1049 | 8.3436
91878395062 | 0.0699 | 5.2012
91878395063 | 0.1037 | 7.8812
91878395064 | 0.0838 | 4.6773
91878395065 | 0.1236 | 4.9594
91878395066 | 0.0886 | 7.0294
91878395067 | 0.1151 | 7.5595
91878395068 | 0.2268 | 10.6385
91878395069 | 0.0806 | 5.8294
91878395070 | 0.1695 | 4.5476
91878395071 | 0.2487 | 8.2802
91878395072 | 0.1023 | 6.0522
91878395073 | 0.0724 | 6.4599