## MSA202407282124
MSA202407282124
PROJECT | SAN AGUSTIN
REFERENCE | 2124
DATE DELIVERED | 2024-07-30 16:44
DATE REPORTED | 2024-07-28 10:13
INSTRUCTIONS | Au (FAAAm), Ag (FAAAm)
| Au | Ag
| FAAA | FAAA
SAMPLE | ppm | ppm
91842091001 | 0.1931 | 27.216
91842091002 | 0.2194 | 7.1351
91842091003 | 0.1191 | 5.4388
91842091004 | 0.2606 | 9.7378
91842091005 | 0.5101 | 5.9057
91842091006 | 1.733 | 3.3457
91842091007 | 0.381 | 6.3389
91842091008 | 1.8 | 4.8963
91842091009 | 1.066 | 12.0114
91842091010 | 0.428 | 11.6524
91842091011 | 1.733 | 12.9955
91842091012 | 0.3432 | 4.0152
91842091013 | 0.2353 | 3.6757
91842091014 | 0.3691 | 4.3044
91842091015 | 0.119 | 13.5753
91842091016 | 0.1959 | 9.8616
91842091017 | 0.4023 | 25.2395
91842091018 | 0.1676 | 29.3077
91842091019 | 0.3544 | 19.061
91842091020 | 0.0649 | 9.0161
91842091021 | 0.1009 | 8.3597
91842091022 | 0.0784 | 3.2567
91842091023 | 0.4654 | 4.2738
91842091024 | 1.4 | 3.925
91842091025 | 2.733 | 8.1139
91842091026 | 0.2096 | 11.8768
91842091027 | 0.1654 | 10.1532
91842091028 | 0.287 | 81.5769
91842091029 | 0.1832 | 15.751
91842091030 | 0.0728 | 3.2217
91842091031 | 0.1286 | 3.6443
91842091032 | 0.4869 | 4.2075
91842091033 | 0.0497 | 4.7078
91842091034 | 0.1664 | 4.4264
91842091035 | 0.4755 | 10.955
91842091036 | 0.1124 | 6.3997
91842091037 | 0.1848 | 10.5827
91842091038 | 0.4994 | 6.4539
91842091039 | 0.0477 | 4.1688
91842091040 | 0.0104 | 0.001
91842091041 | 0.2196 | 3.2212
91842091042 | 0.1084 | 6.4749
91842091043 | 9.062 | 3.761
91842091044 | 0.1018 | 3.9547
91842091045 | 2.066 | 47.2291
91842091046 | 2.132 | 46.4707
91842091047 | 0.283 | 7.6173
91842091048 | 0.6418 | 23.6604
91842091049 | 0.1603 | 7.6985
91842091050 | 15.065 | 19.4055
91842091051 | 0.1056 | 4.8699
91842091052 | 0.0802 | 7.8322
91842091053 | 0.0269 | 4.7931
91842091054 | 0.9485 | 18.2152
91842091055 | 0.0991 | 5.6138
91842091056 | 0.0815 | 4.6251
91842091057 | 0.033 | 2.8366
91842091058 | 0.0249 | 3.2149
91842091059 | 7.064 | 8.4712
91842091060 | 0.3209 | 0.104
91842091061 | 1.733 | 3.7904
91842091062 | 0.1389 | 4.5377
91842091063 | 0.1147 | 6.584
91842091064 | 0.2236 | 3.7469
91842091065 | 0.452 | 4.7952
91842091066 | 0.933 | 11.9109
91842091067 | 1.066 | 4.6925
91842091068 | 0.1168 | 5.8961
91842091069 | 0.0317 | 4.4894
91842091070 | 9.731 | 4.7968
91842091071 | 0.0806 | 6.7727
91842091072 | 0.055 | 14.9829
91842091073 | 0.0971 | 16.7265
91842091074 | 0.07 | 11.0029
91842091075 | 0.0746 | 6.8602
91842091076 | 0.477 | 3.7406
91842091077 | 0.0866 | 4.1704
91842091078 | 0.0589 | 3.4266
91842091079 | 0.0473 | 4.3983
91842091080 | 0.0476 | 6.8177
91842091081 | 0.0576 | 5.7437
91842091082 | 0.1053 | 8.0852
91842091083 | 0.6627 | 35.76
91842091084 | 0.1302 | 34.9571
91842091085 | 0.1485 | 17.3551
91842091086 | 0.0504 | 10.2018
91842091087 | 0.0243 | 10.6744
91842091088 | 0.1082 | 3.3596
91842091089 | 0.0566 | 4.1478
91842091090 | 0.4515 | 9.2517
91842091091 | 0.0939 | 5.6888
91842091092 | 1.799 | 14.1638
91842091093 | 0.0683 | 10.545
91842091094 | 1.733 | 8.9585
91842091095 | 0.0539 | 5.9574
91842091096 | 0.0633 | 6.0796
91842091097 | 8.129 | 4.2766
91842091098 | 0.041 | 13.4483
91842091099 | 0.0677 | 5.0208
91842091100 | 0.2301 | 27.3215
91842091101 | 0.3282 | 21.0854
91842091102 | 0.0523 | 4.6953
91842091103 | 0.0234 | 2.783
91842091104 | 0.0364 | 4.6855