## MSA202407292131
MSA202407292131
PROJECT | SAN AGUSTIN
REFERENCE | 2131
DATE DELIVERED | 2024-08-01 10:00
DATE REPORTED | 2024-07-29 09:21
INSTRUCTIONS | Au (FAAAm), Ag (FAAAm)
| Au | Ag
| FAAA | FAAA
SAMPLE | ppm | ppm
91842091105 | 0.0716 | 5.4955
91842091106 | 0.0252 | 8.9106
91842091107 | 0.0339 | 7.0649
91842091108 | 0.0373 | 2.3684
91842091109 | 0.1366 | 29.3076
91842091110 | 0.0455 | 4.2092
91842091111 | 0.0206 | 3.1154
91842091112 | 0.0209 | 3.9971
91842091113 | 0.0439 | 4.6286
91842091114 | 0.0055 | 4.935
91842091115 | 0.1043 | 6.2107
91842091116 | 0.0473 | 4.9869
91842091117 | 0.6624 | 7.5798
91842091118 | 0.0329 | 7.4303
91842091119 | 0.36 | 7.4925
91842091120 | 0.02 | 0.0362
91842091121 | 0.0565 | 4.8531
91842091122 | 1.533 | 7.9767
91842091123 | 1.267 | 12.176
91842091124 | 0.6189 | 10.3963
91842091125 | 0.3124 | 10.7303
91842091126 | 1.066 | 43.5745
91842091127 | 1.133 | 20.6553
91842091128 | 0.5043 | 22.63
91842091129 | 0.4338 | 65.0574
91842091130 | 0.5256 | 92.4175
91842091131 | 0.1452 | 7.3763
91842091132 | 0.0264 | 5.1029
91842091133 | 0.0262 | 3.2641
91842091134 | 1.067 | 10.7934
91842091135 | 1.2 | 48.6893
91842091136 | 1.333 | 70.2753
91842091137 | 0.7904 | 94.2273
91842091138 | 1.6 | 8.0818
91842091139 | 0.0941 | 12.3937
91842091140 | 0.8184 | 14.612
91842091141 | 1.266 | 24.3922
91842091142 | 1.467 | 14.0822
91842091143 | 0.8023 | 16.262
91842091144 | 2.666 | 46.8264
91842091145 | 0.5526 | 25.8994
91842091146 | 0.0781 | 11.8047
91842091147 | 0.0222 | 5.6051
91842091148 | 1.266 | 7.0437
91842091149 | 0.3192 | 5.2915
91842091150 | 0.0702 | 5.2664
91842091151 | 0.0223 | 4.097
91842091152 | 0.2428 | 25.7599