## MSA202407302141
MSA202407302141
PROJECT | SAN AGUSTIN
REFERENCE | 2141
DATE DELIVERED | 2024-08-03 11:43
DATE REPORTED | 2024-07-30 10:19
INSTRUCTIONS | Au (FAAAm), Ag (FAAAm)
| Au | Ag
| FAAA | FAAA
SAMPLE | ppm | ppm
91842092137 | 0.481 | 2.9486
91842092138 | 0.9885 | 16.0322
91842092139 | 4.2 | 21.7054
91842092140 | 1.667 | 9.055
91842092141 | 1.866 | 9.1572
91842092142 | 1.1995 | 5.761
91842092143 | 0.5793 | 3.7867
91842092144 | 0.597 | 6.0265
91842092145 | 0.933 | 17.4993
91842092146 | 0.873 | 8.3219
91842092147 | 13.996 | 140.097
91842092148 | 1.2 | 55.4901
91842092149 | 1.633 | 20.4685
91842092150 | 0.7191 | 12.9141
91842092151 | 1.466 | 16.8315
91842092152 | 1.6 | 14.128
91842092153 | 1.2 | 40.2885
91842092154 | 1.266 | 15.2515
91842092155 | 0.6857 | 9.4945
91842092156 | 7.266 | 47.8142
91842092157 | 4.132 | 26.6526
91842092158 | 2.866 | 16.2429
91842092159 | 0.8741 | 4.8439
91842092160 | 0.0053 | 0.0617
91842092161 | 0.944 | 12.945
91842092162 | 1.733 | 7.3249
91842092163 | 1.6 | 4.6532
91842092164 | 1.666 | 17.3714
91842092165 | 2.533 | 49.0285
91842092166 | 2.266 | 26.4172
91842092167 | 2.933 | 4.2865
91842092168 | 2.666 | 0.001
91842092169 | 3.133 | 12.5038
91842092170 | 2.133 | 4.3063
91842092171 | 0.7495 | 5.557
91842092172 | 9.598 | 11.7034
91842092173 | 5.132 | 27.567
91842092174 | 6.398 | 27.1744
91842092175 | 8.663 | 18.7237
91842092176 | 7.4 | 21.4457
91842092177 | 8.4 | 19.6224
91842092178 | 8.933 | 13.5685
91842092179 | 2.8 | 7.627
91842092180 | 0.1965 | 25.7597
91842092181 | 0.6289 | 8.4971
91842092182 | 0.0093 | 6.0321
91842092183 | 0.8919 | 5.0377
91842092184 | 0.8182 | 23.1896
91842092185 | 0.4569 | 4.4154
91842092186 | 1.533 | 8.126
91842092187 | 2 | 5.9386
91842092188 | 5.8 | 30.1694
91842092189 | 2.6 | 13.9183
91842092190 | 1.4 | 8.8254