## MSA202407302142
MSA202407302142
PROJECT | SAN AGUSTIN
REFERENCE | 2142
DATE DELIVERED | 2024-08-01 13:47
DATE REPORTED | 2024-07-30 10:19
INSTRUCTIONS | Au (FAAAm), Ag (FAAAm)
| Au | Ag
| FAAA | FAAA
SAMPLE | ppm | ppm
91842093001 | 0.1894 | 28.712
91842093002 | 1.133 | 35.6618
91842093003 | 1 | 13.3524
91842093004 | 0.1366 | 7.6749
91842093005 | 0.4075 | 12.9336
91842093006 | 2.4 | 18.6612
91842093007 | 0.8138 | 7.4384
91842093008 | 5.2 | 15.9502
91842093009 | 0.0845 | 8.3672
91842093010 | 0.5762 | 8.1935
91842093011 | 0.563 | 5.8544
91842093012 | 0.0665 | 4.2855
91842093013 | 0.0435 | 6.3211
91842093014 | 0.0406 | 4.6205
91842093015 | 0.614 | 4.6244
91842093016 | 0.2221 | 1.4017
91842093017 | 0.2045 | 1.6596
91842093018 | 0.5685 | 2.3937
91842093019 | 0.0749 | 3.6977
91842093020 | 0.033 | 3.4131
91842093021 | 0.0212 | 3.286
91842093022 | 0.0123 | 2.5095
91842093023 | 0.0999 | 3.5864
91842093024 | 0.0351 | 3.2399
91842093025 | 0.0434 | 3.2344
91842093026 | 0.0625 | 2.8321
91842093027 | 0.2676 | 2.8902
91842093028 | 0.1537 | 3.6517
91842093029 | 0.0746 | 1.7709
91842093030 | 0.0588 | 1.5058
91842093031 | 0.073 | 1.7821
91842093032 | 0.1038 | 2.3559
91842093033 | 0.1152 | 2.6032
91842093034 | 0.6015 | 7.7291
91842093035 | 1.733 | 5.0994
91842093036 | 0.2642 | 3.9809
91842093037 | 0.0872 | 2.7777
91842093038 | 0.0581 | 1.7278
91842093039 | 0.0394 | 1.2417
91842093040 | 0.02 | 0.0795
91842093041 | 0.0955 | 1.8373
91842093042 | 0.1302 | 1.9531
91842093043 | 0.1523 | 2.2739
91842093044 | 0.1829 | 4.3742
91842093045 | 0.243 | 3.8154
91842093046 | 0.0907 | 2.3102
91842093047 | 0.0387 | 3.3423
91842093048 | 0.0365 | 2.7849
91842093049 | 0.0259 | 2.3661
91842093050 | 0.0521 | 4.2517
91842093051 | 0.0926 | 6.3907
91842093052 | 0.1734 | 4.0522
91842093053 | 0.0697 | 5.2406
91842093054 | 0.4431 | 2.6807
91842093055 | 0.1681 | 3.4266
91842093056 | 0.0769 | 2.1856
91842093057 | 0.0992 | 2.4944
91842093058 | 0.5015 | 1.1641
91842093059 | 0.094 | 2.9868
91842093060 | 0.005 | 0.001
91842093061 | 0.0269 | 1.9167
91842093062 | 0.113 | 4.8821
91842093063 | 0.4314 | 8.3772
91842093064 | 0.3428 | 14.6354
91842093065 | 0.1289 | 4.8603
91842093066 | 0.1107 | 4.2252
91842093067 | 0.1592 | 1.821
91842093068 | 0.1073 | 2.6327
91842093069 | 0.0922 | 3.5365
91842093070 | 0.1098 | 2.0635
91842093071 | 0.225 | 4.7896
91842093072 | 0.4647 | 4.6222
91842093073 | 0.5429 | 3.4731
91842093074 | 0.2637 | 2.25
91842093075 | 0.022 | 2.9523
91842093076 | 0.0278 | 3.1804
91842093077 | 0.0767 | 3.2996
91842093078 | 7.733 | 2.3186
91842093079 | 0.4698 | 1.7573
91842093080 | 0.7768 | 2.8006
91842093081 | 0.6186 | 2.7704
91842093082 | 0.1452 | 4.5589
91842093083 | 0.3548 | 4.1094
91842093084 | 0.2633 | 3.7808
91842093085 | 0.3491 | 6.3509
91842093086 | 0.1165 | 3.3183
91842093087 | 0.2274 | 3.5073
91842093088 | 0.165 | 4.5459
91842093089 | 0.2793 | 3.3638
91842093090 | 0.1662 | 2.7692
91842093091 | 0.0444 | 3.9182
91842093092 | 0.3165 | 17.791
91842093093 | 0.2534 | 16.1607
91842093094 | 0.2166 | 5.2982
91842093095 | 0.222 | 10.8545