## MSA202407302143
MSA202407302143
PROJECT | SAN AGUSTIN
REFERENCE | 2143
DATE DELIVERED | 2024-07-31 13:49
DATE REPORTED | 2024-07-30 10:21
INSTRUCTIONS | Au (FAAAm), Ag (FAAAm)
| Au | Ag
| FAAA | FAAA
SAMPLE | ppm | ppm
91908214001 | 0.0413 | 0.1799
91908214002 | 0.028 | 0.2473
91908214003 | 0.0432 | 0.001
91908214004 | 0.0378 | 0.1431
91908214005 | 0.0694 | 0.5432
91908214006 | 0.5569 | 0.3053
91908214007 | 0.2167 | 0.1816
91908214008 | 0.441 | 1.6235
91908214009 | 0.0351 | 0.6249
91908214010 | 0.1088 | 1.3941
91908214011 | 0.0309 | 0.6258
91908214012 | 0.0332 | 0.5175
91908214013 | 0.1063 | 0.5057
91908214014 | 0.1183 | 1.0566
91908214015 | 0.1105 | 1.047