## MSA202407312151
MSA202407312151
PROJECT | SAN AGUSTIN
REFERENCE | 2151
DATE DELIVERED | 2024-08-03 13:21
DATE REPORTED | 2024-07-31 09:30
INSTRUCTIONS | Au (FAAAm), Ag (FAAAm)
| Au | Ag
| FAAA | FAAA
SAMPLE | ppm | ppm
91842092191 | 1.467 | 7.5027
91842092192 | 1.4 | 9.7319
91842092193 | 3 | 13.6936
91842092194 | 1.767 | 27.742
91842092195 | 1.2665 | 17.3886
91842092196 | 1.466 | 8.4681
91842092197 | 0.8951 | 6.0562
91842092198 | 1.066 | 10.4354
91842092199 | 0.9877 | 4.4499
91842092200 | 0.494 | 3.8094
91842092201 | 0.6437 | 3.6804
91842092202 | 2.133 | 5.5286
91842092203 | 0.4959 | 1.388
91842092204 | 0.9518 | 3.4126
91842092205 | 0.2475 | 1.6846
91842092206 | 0.4426 | 3.6072
91842092207 | 0.4439 | 3.1299
91842092208 | 0.867 | 12.0683
91842092209 | 1.267 | 8.7888
91842092210 | 1.2 | 9.2336
91842092211 | 2.6 | 14.083
91842092212 | 1.866 | 11.2054
91842092213 | 1.6 | 8.6346
91842092214 | 0.981 | 4.996
91842092215 | 0.9353 | 5.0112
91842092216 | 0.7164 | 4.8518
91842092217 | 0.8499 | 7.4209
91842092218 | 1.133 | 8.1328
91842092219 | 1.733 | 5.9806
91842092220 | 0.001 | 0.001
91842092221 | 1.467 | 10.1037
91842092222 | 2.267 | 17.0489
91842092223 | 2.2 | 10.3486
91842092224 | 0.7056 | 3.3009
91842092225 | 0.967 | 25.2397
91842092226 | 2.933 | 7.7728
91842092227 | 1.466 | 4.1299
91842092228 | 0.7836 | 4.8966
91842092229 | 3.267 | 12.5268
91842092230 | 3.133 | 11.0783
91842092231 | 4.066 | 9.5695
91842092232 | 5.2 | 9.0583
91842092233 | 0.924 | 2.6178
91842092234 | 1.2 | 3.8465
91842092235 | 1.333 | 11.1684
91842092236 | 1.266 | 5.0795
91842092237 | 1.4 | 17.7738
91842092238 | 1.333 | 9.54
91842092239 | 0.8314 | 5.6752
91842092240 | 0.007 | 0.238
91842092241 | 2.166 | 38.1427
91842092242 | 2.533 | 22.859
91842092243 | 1.067 | 45.9343
91842092244 | 0.708 | 6.5615
91842092245 | 0.9513 | 4.5224
91842092246 | 0.8296 | 6.1001
91842092247 | 0.6702 | 8.147
91842092248 | 0.8044 | 6.7564
91842092249 | 0.6166 | 3.9626
91842092250 | 0.5868 | 2.2691
91842092251 | 1.732 | 3.7691
91842092252 | 0.8102 | 2.3636
91842092253 | 0.3659 | 13.5272
91842092254 | 0.4465 | 3.6882
91842092255 | 0.7248 | 3.222