## MSA202407312152
MSA202407312152
PROJECT | SAN AGUSTIN
REFERENCE | 2152
DATE DELIVERED | 2024-08-03 12:46
DATE REPORTED | 2024-07-31 09:31
INSTRUCTIONS | Au (FAAAm), Ag (FAAAm)
| Au | Ag
| FAAA | FAAA
SAMPLE | ppm | ppm
91842094001 | 0.1778 | 25.757
91842094002 | 0.0611 | 4.3513
91842094003 | 0.3353 | 19.7499
91842094004 | 0.7667 | 38.6402
91842094005 | 0.3275 | 25.2863
91842094006 | 0.4527 | 31.8382
91842094007 | 0.2555 | 20.2742
91842094008 | 2.132 | 177.623
91842094009 | 0.3927 | 22.3889
91842094010 | 0.2766 | 22.226
91842094011 | 0.4818 | 17.892
91842094012 | 0.5085 | 25.8646
91842094013 | 0.1539 | 6.0693
91842094014 | 0.1716 | 1.5007
91842094015 | 0.0701 | 3.3531
91842094016 | 0.2712 | 23.9502
91842094017 | 0.1433 | 5.9698
91842094018 | 0.165 | 8.2607
91842094019 | 0.1851 | 7.1755
91842094020 | 0.1151 | 2.385
91842094021 | 0.2805 | 2.1689
91842094022 | 0.154 | 3.2788
91842094023 | 0.0964 | 2.7302
91842094024 | 0.0911 | 2.1355
91842094025 | 0.1632 | 3.1234
91842094026 | 0.1288 | 3.1742
91842094027 | 0.1288 | 2.5097
91842094028 | 0.2176 | 5.3212
91842094029 | 0.1412 | 3.9882
91842094030 | 0.2123 | 6.9712
91842094031 | 0.0751 | 2.1943
91842094032 | 0.1082 | 1.4629
91842094033 | 0.4326 | 5.8555
91842094034 | 0.6529 | 7.3645
91842094035 | 0.1242 | 6.7198
91842094036 | 0.0556 | 4.8382
91842094037 | 0.1154 | 3.5789
91842094038 | 2.065 | 36.3763
91842094039 | 0.2141 | 3.3757
91842094040 | 0.0055 | 0.0456
91842094041 | 0.1983 | 5.0184
91842094042 | 0.3801 | 3.6123
91842094043 | 0.1779 | 4.49
91842094044 | 0.0378 | 3.0532
91842094045 | 0.0548 | 8.2865
91842094046 | 0.0805 | 4.0528
91842094047 | 0.0907 | 3.6029
91842094048 | 0.122 | 3.5231
91842094049 | 0.0559 | 9.2992
91842094050 | 0.0546 | 8.0863
91842094051 | 0.0495 | 6.0907
91842094052 | 0.0978 | 5.7539
91842094053 | 0.1189 | 3.0856
91842094054 | 0.119 | 4.5513
91842094055 | 0.1472 | 3.7974
91842094056 | 0.4874 | 6.4918
91842094057 | 0.4752 | 8.9978
91842094058 | 0.1349 | 3.6708
91842094059 | 0.2739 | 14.6536
91842094060 | 0.2362 | 25.459
91842094061 | 0.1302 | 6.0916
91842094062 | 0.8973 | 7.118
91842094063 | 0.1431 | 7.1794
91842094064 | 0.6006 | 12.0298
91842094065 | 0.0758 | 2.0695
91842094066 | 0.0441 | 2.5333
91842094067 | 0.1709 | 4.4122
91842094068 | 0.0833 | 3.0087
91842094069 | 0.0927 | 4.834
91842094070 | 0.2616 | 6.8581
91842094071 | 0.4245 | 6.1752
91842094072 | 0.3226 | 5.2927
91842094073 | 0.1695 | 3.9314
91842094074 | 0.2312 | 3.5636
91842094075 | 0.8895 | 4.4255
91842094076 | 1.333 | 6.5868
91842094077 | 0.1109 | 2.4294
91842094078 | 0.266 | 3.912
91842094079 | 0.2902 | 5.6561
91842094080 | 0.237 | 4.9697
91842094081 | 0.1508 | 2.6958
91842094082 | 0.3541 | 8.4562
91842094083 | 0.1223 | 2.9273
91842094084 | 0.2097 | 6.8088
91842094085 | 0.3686 | 8.7362
91842094086 | 0.1893 | 9.9044
91842094087 | 2.799 | 16.3849
91842094088 | 1.5995 | 9.0248
91842094089 | 0.3864 | 3.8505
91842094090 | 0.1826 | 5.1091
91842094091 | 0.1065 | 1.7442
91842094092 | 0.1686 | 2.0897
91842094093 | 0.7797 | 7.2258
91842094094 | 0.3421 | 4.1759
91842094095 | 0.5169 | 9.1121
91842094096 | 0.0708 | 2.6998
91842094097 | 2.2615 | 26.5386
91842094098 | 0.1556 | 10.8165
91842094099 | 0.0658 | 6.9858
91842094100 | 0.2213 | 25.722
91842094101 | 0.0408 | 9.7716
91842094102 | 0.2842 | 6.7117
91842094103 | 0.2534 | 7.1761
91842094104 | 0.2783 | 4.6089
91842094105 | 0.4127 | 1.7471
91842094106 | 0.7734 | 3.9567
91842094107 | 0.3793 | 2.305
91842094108 | 0.3324 | 2.0922
91842094109 | 0.384 | 5.6131
91842094110 | 0.1227 | 4.5935
91842094111 | 0.0455 | 4.7584
91842094112 | 0.0626 | 5.5367
91842094113 | 0.0489 | 4.0783
91842094114 | 0.0448 | 3.2757
91842094115 | 0.0796 | 5.4055
91842094116 | 0.2242 | 15.6959
91842094117 | 0.2168 | 5.0046
91842094118 | 0.3758 | 5.9526
91842094119 | 0.2298 | 2.543
91842094120 | 0.0031 | 0.0228
91842094121 | 0.2156 | 2.3206
91842095001 | 0.2218 | 25.556
91842095002 | 0.3833 | 2.0218
91842095003 | 0.7904 | 4.0869
91842095004 | 0.6948 | 5.3491
91842095005 | 0.8589 | 7.8551
91842095006 | 0.753 | 2.6607
91842095007 | 1.663 | 3.2388
91842095008 | 1.5385 | 1.8908
91842095009 | 0.9024 | 2.098
91842095010 | 0.6564 | 1.9662
91842095011 | 0.6681 | 2.1935
91842095012 | 0.6619 | 2.8895
91842095013 | 1.6045 | 6.9499
91842095014 | 0.3929 | 2.3491
91842095015 | 0.2773 | 1.7727
91842095016 | 0.7824 | 2.6365
91842095017 | 1.265 | 6.5992
91842095018 | 0.6796 | 2.6777
91842095019 | 0.7103 | 2.7882
91842095020 | 1.2 | 9.7488
91842095021 | 0.9413 | 6.9126
91842095022 | 0.9401 | 6.2427
91842095023 | 1.267 | 7.7337
91842095024 | 0.7126 | 3.749