## MSA202408012160
MSA202408012160
PROJECT | SAN AGUSTIN
REFERENCE | 2160
DATE DELIVERED | 2024-08-03 14:41
DATE REPORTED | 2024-08-01 08:56
INSTRUCTIONS | Au (FAAAm), Ag (FAAAm)
| Au | Ag
| FAAA | FAAA
SAMPLE | ppm | ppm
91842092256 | 1.067 | 7.373
91842092257 | 0.7941 | 3.0503
91842092258 | 0.7145 | 2.7832
91842092259 | 0.8318 | 10.809
91842092260 | 2.466 | 11.108
91842092261 | 1.733 | 10.9806
91842092262 | 1.733 | 6.4864
91842092263 | 0.9917 | 5.1568
91842092264 | 1.733 | 83.478
91842092265 | 0.9391 | 29.0261
91842092266 | 0.5907 | 3.8733
91842092267 | 0.6067 | 3.5733
91842092268 | 1.067 | 13.1443
91842092269 | 2.066 | 18.6712
91842092270 | 0.9361 | 4.2464
91842092271 | 2 | 6.4218
91842092272 | 2.267 | 10.2867
91842092273 | 1.933 | 8.3537
91842092274 | 2.133 | 9.6676
91842092275 | 2.8 | 28.616
91842092276 | 2.0665 | 8.6036
91842092277 | 0.6159 | 4.3177
91842092278 | 0.5721 | 2.6802
91842092279 | 2.133 | 13.2996
91842092280 | 0.7242 | 5.7049
91842092281 | 0.8184 | 5.3958
91842092282 | 0.9356 | 5.3839
91842092283 | 0.5355 | 1.5943
91842092284 | 0.933 | 2.3878
91842092285 | 1.4 | 3.2402
91842092286 | 1.2 | 3.8168
91842092287 | 0.9886 | 6.5734
91842092288 | 0.9386 | 14.2505
91842092289 | 0.8279 | 5.999
91842092290 | 0.783 | 3.7632
91842092291 | 0.5045 | 2.7694
91842095025 | 0.332 | 2.4508
91842095026 | 0.4348 | 7.055
91842095027 | 0.6516 | 4.9592
91842095028 | 0.9036 | 8.7027
91842095029 | 1.533 | 16.9566
91842095030 | 0.4819 | 4.1584
91842095031 | 0.967 | 9.7626
91842095032 | 0.8016 | 2.4377
91842095033 | 0.5394 | 2.0766
91842095034 | 0.7205 | 2.6897
91842095035 | 0.6919 | 1.7921
91842095036 | 0.937 | 3.9692
91842095037 | 0.3501 | 1.1615
91842095038 | 0.362 | 0.3417
91842095039 | 0.6872 | 0.4784
91842095040 | 0.02 | 0.011
91842095041 | 0.5372 | 3.4937
91842095042 | 0.4153 | 2.4012
91842095043 | 1.2 | 4.3564
91842095044 | 0.4567 | 2.8993
91842095045 | 0.6049 | 3.6251
91842095046 | 2.7 | 23.9928
91842095047 | 0.3995 | 5.7979
91842095048 | 0.3755 | 4.9577
91842095049 | 0.4528 | 4.5991
91842095050 | 0.4716 | 5.273
91842095051 | 0.3058 | 1.3737
91842095052 | 1.333 | 7.8124
91842095053 | 0.9478 | 8.2849
91842095054 | 0.5374 | 8.1072
91842095055 | 0.4181 | 2.9643
91842095056 | 0.2681 | 5.4523
91842095057 | 0.5292 | 17.3172
91842095058 | 0.3871 | 7.8375
91842095059 | 0.3251 | 4.1242
91842095060 | 0.2996 | 0.5273
91842095061 | 0.6467 | 8.5768
91842095062 | 0.5304 | 15.3926
91842095063 | 0.7313 | 10.4266
91842095064 | 0.5359 | 6.1444