## MSA202408012161
MSA202408012161
PROJECT | SAN AGUSTIN
REFERENCE | 2161
DATE DELIVERED | 2024-08-03 14:41
DATE REPORTED | 2024-08-01 08:58
INSTRUCTIONS | Au (FAAAm), Ag (FAAAm)
| Au | Ag
| FAAA | FAAA
SAMPLE | ppm | ppm
91872291001 | 0.677 | 5.514
91872291002 | 0.0913 | 1.701
91872291003 | 0.0667 | 2.9552
91872291004 | 0.1187 | 4.182
91872291005 | 0.0476 | 3.9852
91872291006 | 0.0329 | 4.8059
91872291007 | 0.0448 | 3.207
91872291008 | 0.3377 | 5.6313
91872291009 | 0.2368 | 2.0053
91872291010 | 0.0682 | 0.4711
91872291011 | 0.0383 | 0.3441
91872291012 | 0.0973 | 1.5786
91872291013 | 0.0305 | 1.1588
91872291014 | 0.0462 | 1.1451
91872291015 | 0.0461 | 1.2991
91872291016 | 0.0481 | 1.5814
91872291017 | 0.0421 | 0.519
91872291018 | 0.0412 | 0.4401
91872291019 | 0.0267 | 0.8882
91872291020 | 0.0383 | 0.8929
91872291021 | 0.0391 | 1.24
91872291022 | 0.1046 | 0.742
91872291023 | 0.0774 | 1.7288
91872291024 | 0.1203 | 1.5012
91872291025 | 0.1542 | 3.4528
91872291026 | 0.2078 | 2.2174
91872291027 | 0.3075 | 8.8209
91872291028 | 0.4881 | 29.7113
91872291029 | 0.1048 | 6.5294
91872291030 | 0.086 | 1.9791
91872291031 | 0.0573 | 1.5405
91872291032 | 0.1167 | 3.192
91872291033 | 0.1526 | 3.4861
91872291034 | 0.2425 | 2.8756
91872291035 | 0.0537 | 5.371
91872291036 | 0.0719 | 1.8785
91872291037 | 0.1274 | 3.8353
91872291038 | 0.1111 | 2.1179
91872291039 | 0.0994 | 5.1045
91872291040 | 0.0024 | 0.0506
91872291041 | 0.2451 | 7.1538
91872291042 | 0.055 | 1.7029
91872291043 | 0.1663 | 8.9489
91872291044 | 0.0656 | 3.434
91872291045 | 0.073 | 3.0712
91872291046 | 0.0925 | 2.8385
91872291047 | 0.0745 | 1.4797
91872291048 | 0.0675 | 1.7843
91872291049 | 0.0731 | 2.8815
91872291050 | 0.058 | 4.9325
91872291051 | 0.0386 | 4.0711
91872291052 | 0.0279 | 2.325
91872291053 | 0.0354 | 2.1891
91872291054 | 0.0493 | 2.6497
91872291055 | 0.1507 | 9.8949
91872291056 | 0.0503 | 2.6676
91872291057 | 0.0723 | 1.641
91872291058 | 0.0995 | 4.2474
91872291059 | 0.0965 | 3.1902
91872292001 | 0.6879 | 5.61
91872292002 | 0.0538 | 5.6825
91872292003 | 0.0621 | 8.838
91872292004 | 0.0381 | 2.1889
91872292005 | 0.0593 | 2.7947
91872292006 | 0.105 | 6.9272
91872292007 | 0.0457 | 6.0523
91872292008 | 0.0551 | 3.8125
91872292009 | 0.0908 | 22.0386
91872292010 | 0.1138 | 9.1147
91872292011 | 0.1359 | 9.3413
91872292012 | 0.0409 | 1.6143
91872292013 | 0.1157 | 1.8107
91872292014 | 0.0417 | 1.7193
91872292015 | 0.0557 | 0.5173
91872292016 | 0.0768 | 0.3449
91872292017 | 0.0616 | 1.9484
91872292018 | 0.0296 | 1.2676
91872292019 | 0.071 | 1.2507
91872292020 | 0.1452 | 2.3633
91872292021 | 0.0902 | 2.9004
91872292022 | 0.0169 | 0.5393
91872292023 | 0.1219 | 1.5707
91872292024 | 0.0414 | 1.1407
91872292025 | 0.0055 | 1.0437
91872292026 | 0.2908 | 1.7037
91872292027 | 0.1795 | 4.2374
91872292028 | 0.3121 | 3.4015
91872292029 | 0.4943 | 10.6944
91872292030 | 0.1388 | 1.2494
91872292031 | 0.1934 | 2.6269
91872292032 | 0.0585 | 1.8269
91872292033 | 0.131 | 2.2494
91872292034 | 0.1183 | 0.944
91872292035 | 0.1386 | 4.5143
91872292036 | 0.1565 | 2.2255
91872292037 | 0.1898 | 1.1356
91872292038 | 0.045 | 0.6324
91872292039 | 0.128 | 5.4044
91872292040 | 0.02 | 0.0041
91872292041 | 0.1384 | 1.848
91872292042 | 0.2872 | 4.3038
91872292043 | 0.1126 | 1.8014
91872292044 | 0.9609 | 14.7795
91872292045 | 0.1519 | 1.7768
91872292046 | 0.1749 | 3.8927
91872292047 | 0.0644 | 0.8127
91872292048 | 0.0794 | 1.17
91872292049 | 0.0594 | 1.4177
91872292050 | 0.0547 | 1.433
91872292051 | 0.1057 | 0.7701
91872292052 | 0.0825 | 0.4202
91872292053 | 0.3106 | 3.8126
91872292054 | 0.064 | 0.5329
91872292055 | 0.0694 | 2.1572
91872292056 | 0.1117 | 1.1705
91872292057 | 0.0646 | 2.6765