## MSA202408022173
MSA202408022173
PROJECT | SAN AGUSTIN
REFERENCE | 2173
DATE DELIVERED | 2024-08-05 16:04
DATE REPORTED | 2024-08-02 09:45
INSTRUCTIONS | Au (FAAAm), Ag (FAAAm)
| Au | Ag
| FAAA | FAAA
SAMPLE | ppm | ppm
91872292089 | 0.0985 | 4.8724
91872292090 | 0.7449 | 5.4334
91872292091 | 0.2377 | 12.6517
91872292092 | 0.0739 | 3.0559
91872292093 | 0.2322 | 0.713
91872292094 | 0.0976 | 2.6031
91872292095 | 0.4761 | 8.0838
91872292096 | 0.145 | 4.3535
91872292097 | 0.1419 | 3.106
91872292098 | 0.059 | 2.8184
91872292099 | 0.0931 | 3.2724
91872292100 | 0.7054 | 5.6544
91872292101 | 0.0769 | 3.7933
91872292102 | 0.0814 | 2.2392
91872292103 | 0.1534 | 3.7185
91872292104 | 0.0467 | 3.1132
91872292105 | 0.053 | 6.5415
91872292106 | 0.0497 | 4.4744
91872292107 | 0.0592 | 8.244
91872292108 | 0.0869 | 7.2351
91872292109 | 0.085 | 4.4478
91872292110 | 0.0767 | 5.1809
91872292111 | 0.2106 | 9.1268
91872292112 | 0.0934 | 3.3409
91872292113 | 0.2006 | 1.0194
91872292114 | 0.1673 | 3.5934
91872292115 | 0.1097 | 1.4849
91872292116 | 0.1507 | 2.0291
91872292117 | 0.199 | 5.7443
91872292118 | 0.1615 | 11.5599
91872292119 | 0.3458 | 8.4326
91872292120 | 0.0078 | 0.001
91872292121 | 0.0871 | 2.3005
91872292122 | 0.0765 | 5.254
91872292123 | 0.1195 | 8.0057
91872292124 | 0.1842 | 7.8863
91872292125 | 0.1296 | 1.9936
91872292126 | 0.0579 | 2.5836
91872292127 | 0.0786 | 5.5415
91872292128 | 0.2495 | 4.8507
91872292129 | 0.1115 | 1.6843
91872292130 | 0.0387 | 2.0211
91872292131 | 0.1239 | 8.9078
91872292132 | 0.0748 | 3.8652
91872292133 | 0.0563 | 2.6853
91872292134 | 0.0539 | 1.6459
91872292135 | 0.0458 | 6.6983
91872292136 | 0.1185 | 4.207
91872292137 | 0.1497 | 3.5358
91872292138 | 0.1788 | 5.0395
91872292139 | 0.0639 | 3.4555
91872292140 | 0.4146 | 6.548
91872292141 | 0.3951 | 5.0325
91872292142 | 3.4325 | 42.0802
91872292143 | 0.1121 | 2.9225
91872292144 | 0.2922 | 3.4308
91872292145 | 0.1271 | 3.6069
91872292146 | 0.0639 | 4.627
91872292147 | 0.0549 | 1.4747
91872292148 | 0.0631 | 1.4004
91872292149 | 0.0862 | 1.72
91872292150 | 0.1434 | 2.4393
91872292151 | 0.0674 | 1.0223
91872292152 | 0.1895 | 3.9888
91872292153 | 0.1035 | 3.2652
91872292154 | 0.2598 | 4.384
91872292155 | 0.2975 | 2.6785
91872292156 | 0.131 | 3.5233
91872292157 | 0.2601 | 5.3901
91872292158 | 0.2871 | 6.6274
91872292159 | 0.3458 | 12.5206
91872292160 | 0.3177 | 0.7052
91872292161 | 0.298 | 3.5072
91872292162 | 0.5111 | 5.2696
91872292163 | 0.2414 | 4.3551
91872292164 | 0.1485 | 3.1138
91872292165 | 0.1088 | 2.8368
91872292166 | 0.4122 | 4.7375
91872292167 | 0.4381 | 6.4469
91872292168 | 0.758 | 12.0016
91872292169 | 0.2346 | 7.6906
91872292170 | 0.1159 | 5.8649
91872292171 | 0.0685 | 4.5481
91872292172 | 0.108 | 1.0796
91872292173 | 0.0614 | 1.4955
91872292174 | 0.0638 | 1.068
91872292175 | 0.0364 | 0.7998
91872292176 | 0.0276 | 0.6301
91872292177 | 0.0649 | 2.0606
91872292178 | 0.1002 | 3.1443
91872292179 | 0.1007 | 2.7118
91872292180 | 0.7024 | 6.02
91872292181 | 0.1492 | 3.9492
91872292182 | 0.1276 | 2.6387
91872292183 | 0.0427 | 1.5434
91872292184 | 0.1051 | 8.2316
91872292185 | 0.2317 | 4.7017
91872292186 | 0.4881 | 8.5751
91872292187 | 0.236 | 3.654
91872292188 | 0.1467 | 5.6098
91872292189 | 0.2742 | 3.7463
91872292190 | 0.1036 | 7.4611
91872292191 | 0.302 | 4.0117
91872292192 | 0.9893 | 8.8764
91872292193 | 0.8768 | 3.7697
91872292194 | 0.1211 | 1.8499
91872292195 | 0.1051 | 3.6642
91872292196 | 0.2171 | 2.8709
91872292197 | 0.0325 | 1.632
91872292198 | 0.1218 | 1.1053
91872292199 | 0.0471 | 1.1491
91872292200 | 0.0953 | 2.2642
91872292201 | 0.0738 | 2.24
91872292202 | 0.4362 | 6.513
91872292203 | 0.024 | 0.9984
91872292204 | 0.0279 | 3.6287
91872292205 | 0.0986 | 3.4163
91872292206 | 0.1827 | 3.8722
91872292207 | 0.1319 | 8.2341
91872292208 | 0.112 | 2.4095
91872292209 | 0.3176 | 8.1672
91872292210 | 0.8973 | 15.808
91872292211 | 0.1974 | 9.0075
91872292212 | 0.3916 | 8.9795
91872292213 | 0.2158 | 6.023
91872292214 | 0.0466 | 5.8817
91872292215 | 0.1047 | 4.5161
91872292216 | 0.1692 | 4.6763
91872292217 | 0.1993 | 4.8529
91872292218 | 0.0475 | 10.7332
91872292219 | 0.0273 | 1.1585
91872292220 | 0.02 | 0.001
91872292221 | 0.3334 | 2.8544
91872292222 | 0.0365 | 2.331
91872292223 | 0.1526 | 3.9279
91872292224 | 0.0509 | 2.8636
91872292225 | 0.0867 | 14.41
91872292226 | 0.3338 | 7.2643
91872292227 | 0.3644 | 9.3947
91872292228 | 0.1333 | 3.198
91872292229 | 0.1675 | 2.7254
91872292230 | 0.0357 | 4.7264
91872292231 | 0.0841 | 5.3946
91872292232 | 0.064 | 5.6868
91872292233 | 0.0274 | 3.6757
91872292234 | 0.111 | 4.0921
91872292235 | 0.1245 | 5.5097
91872292236 | 0.0972 | 3.3759
91872292237 | 0.1396 | 3.0463
91872292238 | 0.1274 | 3.9001
91872292239 | 0.0935 | 3.5661
91872292240 | 0.3067 | 0.3468
91872292241 | 0.1143 | 2.9503
91872292242 | 0.1377 | 3.4212
91872292243 | 0.2753 | 3.5588
91872292244 | 0.2285 | 2.5723
91872292245 | 0.144 | 2.5582
91872292246 | 0.1213 | 3.4875
91872292247 | 0.1375 | 3.9708
91872292248 | 0.1844 | 6.0793
91872292249 | 0.2265 | 6.5004
91872292250 | 0.0657 | 1.8875
91872292251 | 0.0683 | 2.6158
91872292252 | 0.0906 | 2.9357
91872292253 | 0.1186 | 2.1141
91872292254 | 0.1355 | 3.1357
91872292255 | 0.1561 | 5.2598
91872292256 | 0.1386 | 4.7506
91872292257 | 0.1723 | 2.7245
91872292258 | 0.2352 | 4.5267
91872292259 | 0.2105 | 4.6282
91872292260 | 0.0611 | 2.5767
91872292261 | 0.2322 | 3.7987
91872292262 | 0.1565 | 6.7294
91872292263 | 0.24 | 7.8882
91872292264 | 0.2276 | 8.9779
91872292265 | 0.3737 | 12.4182
91872292266 | 0.3844 | 28.8196
91872292267 | 0.3515 | 22.9091
91872292268 | 0.4309 | 15.0995
91872292269 | 0.4129 | 14.0942
91872292270 | 0.933 | 35.9766
91872292271 | 0.2528 | 5.6035
91872292272 | 0.2621 | 15.8738
91872292273 | 0.2997 | 11.5941
91872292274 | 0.1602 | 6.0966
91872292275 | 0.3417 | 9.1581
91872292276 | 0.561 | 12.9336
91872292277 | 1 | 25.2779
91872292278 | 0.2565 | 7.533
91872292279 | 0.2782 | 5.3843
91872292280 | 0.294 | 0.3625
91872292281 | 0.4252 | 14.7389
91872292282 | 0.1963 | 11.7708
91872292283 | 0.3071 | 9.0156
91872292284 | 0.1594 | 7.2582
91872292285 | 0.2261 | 6.4401
91872292286 | 0.1802 | 9.2127
91872292287 | 0.2787 | 9.1111
91872292288 | 0.2455 | 12.4512
91872292289 | 0.3347 | 11.0001
91872292290 | 0.3592 | 11.3111
91872292291 | 0.2471 | 11.1398
91872292292 | 0.2041 | 8.0444
91872292293 | 0.1854 | 7.3511
91872292294 | 0.3118 | 16.7475
91872292295 | 0.2295 | 21.7123
91872292296 | 0.1745 | 25.0869
91872292297 | 0.1798 | 9.9513
91872292298 | 0.1868 | 4.7292
91872292299 | 0.2145 | 6.3668
91872292300 | 0.02 | 0.1715
91872292301 | 0.2804 | 19.9075
91872292302 | 0.2477 | 9.4629
91872292303 | 0.2142 | 9.8658
91872292304 | 0.177 | 11.6461
91872292305 | 0.2686 | 14.7455
91872292306 | 0.15 | 5.6068
91872292307 | 0.2235 | 8.9477
91872292308 | 0.1347 | 6.8888
91872292309 | 0.078 | 4.1378
91872292310 | 0.1474 | 5.9618
91872292311 | 0.1915 | 8.8921
91872292312 | 0.1647 | 15.5959
91872292313 | 0.0866 | 8.4385
91872292314 | 0.0933 | 14.951
91872292315 | 0.0856 | 8.3262
91872292316 | 0.1116 | 11.0769
91872292317 | 0.0951 | 11.6852
91872292318 | 0.2852 | 35.5408
91872292319 | 0.1824 | 4.4778
91872292320 | 0.1919 | 6.382
91872292321 | 0.1772 | 5.4287
91872292322 | 0.4095 | 5.0168
91872292323 | 0.109 | 3.3572
91872292324 | 0.1975 | 3.32
91872292325 | 0.1802 | 7.2901
91872292326 | 0.181 | 11.4432
91872292327 | 0.1999 | 29.6313
91872292328 | 0.1036 | 19.0163
91872292329 | 0.0826 | 9.1062
91872292330 | 0.0814 | 12.406
91872292331 | 0.0272 | 6.3607
91872292332 | 0.0539 | 8.3278
91872292333 | 0.043 | 5.4563
91872292334 | 0.0601 | 14.6422
91872292335 | 0.0918 | 6.3274
91872292336 | 0.1809 | 10.8706
91872292337 | 0.0005 | 0.515