## MSA202408032182
MSA202408032182
PROJECT | SAN AGUSTIN
REFERENCE | 2182
DATE DELIVERED | 2024-08-05 11:21
DATE REPORTED | 2024-08-03 09:30
INSTRUCTIONS | Au (FAAAm), Ag (FAAAm)
| Au | Ag
| FAAA | FAAA
SAMPLE | ppm | ppm
91872293027 | 0.0982 | 6.6172
91872293028 | 0.7909 | 8.5231
91872293029 | 0.2194 | 6.9266
91872293030 | 0.1601 | 15.1269
91872293031 | 0.0685 | 8.8287
91872293032 | 0.1781 | 6.3135
91872293033 | 0.2004 | 4.6994
91872293034 | 0.077 | 12.1091
91872293035 | 0.103 | 7.6741
91872293036 | 0.0824 | 8.8005
91872293037 | 0.0697 | 7.8594
91872293038 | 0.067 | 6.4901
91872293039 | 0.0707 | 7.213
91872293040 | 0.0027 | 0.001
91872293041 | 0.129 | 13.0083
91872293042 | 0.0874 | 10.9863
91872293043 | 0.1578 | 9.3322
91872293044 | 0.2394 | 14.0579
91872293045 | 0.4803 | 26.4448
91872293046 | 0.3464 | 12.6277
91872293047 | 0.3257 | 9.2489
91872293048 | 0.2575 | 10.6966
91872293049 | 0.1955 | 21.1896
91872293050 | 0.544 | 4.7117
91872293051 | 0.2113 | 3.8763
91872293052 | 0.1873 | 3.5162
91872293053 | 0.25 | 5.4686
91872293054 | 0.1724 | 8.1593
91872293055 | 0.309 | 13.6026
91872293056 | 0.3336 | 12.2551
91872293057 | 0.2794 | 15.802
91872293058 | 0.4292 | 17.0095
91872293059 | 0.321 | 18.385
91872293060 | 0.3159 | 0.0171
91872293061 | 0.1021 | 6.5114
91872293062 | 0.0766 | 21.5386
91872293063 | 0.3759 | 21.2071
91872293064 | 0.1985 | 16.174
91872293065 | 0.385 | 22.9196
91872293066 | 0.353 | 22.9091
91872293067 | 0.3353 | 27.7189
91872293068 | 0.2943 | 14.2125
91872293069 | 0.2587 | 5.5142
91872293070 | 0.2446 | 9.8269
91872293071 | 0.1669 | 6.4334
91872293072 | 0.2986 | 4.1317
91872293073 | 0.0878 | 2.3353
91872293074 | 0.0947 | 2.7917
91872293075 | 0.573 | 4.508
91872293076 | 0.2934 | 7.082
91872293077 | 0.3619 | 10.5595
91872293078 | 0.277 | 9.69
91872293079 | 0.3661 | 21.437
91872293080 | 0.2007 | 8.564
91872293081 | 0.2029 | 9.2037
91872293082 | 0.1396 | 6.7686
91872293083 | 0.2267 | 11.5207
91872293084 | 0.3135 | 11.6452
91872293085 | 0.5693 | 19.0834
91872293086 | 0.4046 | 10.1863
91872293087 | 0.1807 | 4.4781
91872293088 | 0.0642 | 5.8432
91872293089 | 0.252 | 7.1302
91872293090 | 0.3724 | 11.8836
91872293091 | 0.2247 | 4.0009
91872293092 | 0.4469 | 9.6533
91872293093 | 0.2559 | 6.1374
91872293094 | 0.1883 | 8.0574
91872293095 | 0.1636 | 8.4446
91872293096 | 0.1635 | 5.4365
91872293097 | 0.1854 | 5.88
91872293098 | 0.1878 | 5.1282
91872293099 | 0.2098 | 8.7545
91872293100 | 0.6821 | 5.9868
91872293101 | 0.1946 | 6.1041
91872293102 | 0.1992 | 4.1477
91872293103 | 0.1781 | 3.0835
91872293104 | 0.1341 | 2.4144
91872293105 | 0.2081 | 5.5966
91872293106 | 0.2275 | 4.7877
91872293107 | 0.2257 | 5.1936
91872293108 | 0.2123 | 5.4865
91872293109 | 0.1575 | 6.666
91872293110 | 0.1291 | 6.187
91872293111 | 0.1933 | 8.63
91872293112 | 0.1819 | 8.364
91872293113 | 0.1964 | 8.6486
91872293114 | 0.1336 | 6.6733
91872293115 | 0.2343 | 6.1311
91872293116 | 0.3247 | 7.4359
91872293117 | 0.2564 | 6.088
91872293118 | 0.5343 | 10.7086
91872293119 | 0.131 | 2.8344
91872293120 | 0.0106 | 0.1556
91872293121 | 0.0961 | 1.2263
91872293122 | 0.2953 | 5.1147
91872293123 | 0.2133 | 3.2088
91872293124 | 0.2217 | 6.4468
91872293125 | 0.1231 | 7.545
91872293126 | 0.2323 | 9.6925
91872293127 | 0.1493 | 10.8926
91872293128 | 0.0627 | 7.4467
91872293129 | 0.3215 | 9.5007
91872293130 | 0.2027 | 10.9062
91872293131 | 0.173 | 11.0015
91872293132 | 0.2638 | 10.4703
91872293133 | 0.664 | 19.8951
91872293134 | 0.259 | 10.8495
91872293135 | 0.3287 | 11.3728
91872293136 | 0.1763 | 14.731
91872293137 | 0.2282 | 15.9872
91872293138 | 0.3384 | 16.2786
91872293139 | 0.1704 | 10.6224
91872293140 | 0.1256 | 6.8844
91872293141 | 0.11 | 7.4652
91872293142 | 0.063 | 9.2295
91872293143 | 0.0334 | 8.9992
91872293144 | 0.0838 | 6.826
91872293145 | 0.1605 | 9.1873
91872293146 | 0.1322 | 13.3917
91872293147 | 0.8503 | 33.7164
91872293148 | 0.198 | 12.2009
91872293149 | 0.1477 | 8.8343
91872293150 | 0.1707 | 6.5983
91872293151 | 0.3058 | 8.7607
91872293152 | 0.2301 | 4.6759
91872293153 | 0.1856 | 11.7598
91872293154 | 0.1679 | 10.2546
91872293155 | 0.2281 | 10.0868
91872293156 | 0.1419 | 8.2939
91872293157 | 0.1509 | 8.5044
91872293158 | 0.1601 | 9.6828
91872293159 | 0.1736 | 10.1692
91872293160 | 0.303 | 0.1873
91872293161 | 0.1452 | 9.685
91872293162 | 0.2106 | 8.842