## MSA202408042186
MSA202408042186
PROJECT | SAN AGUSTIN
REFERENCE | 2186
DATE DELIVERED | 2024-08-05 12:08
DATE REPORTED | 2024-08-04 08:56
INSTRUCTIONS | Au (FAAAm), Ag (FAAAm)
| Au | Ag
| FAAA | FAAA
SAMPLE | ppm | ppm
91902223001 | 0.7195 | 5.6567
91902223002 | 0.0723 | 2.6092
91902223003 | 0.0486 | 2.2544
91902223004 | 0.0576 | 1.9888
91902223005 | 0.0487 | 1.9488
91902223006 | 0.0278 | 1.5114
91902223007 | 0.0326 | 1.4894
91902223008 | 0.0237 | 2.1098
91902223009 | 0.0296 | 2.383
91902223010 | 0.0647 | 1.5273
91902223011 | 0.3374 | 2.2302
91902223012 | 0.0844 | 1.9329
91902223013 | 0.0206 | 2.0786
91902223014 | 0.0335 | 1.9013
91902223015 | 0.1637 | 1.4025
91902223016 | 0.3973 | 1.544
91902223017 | 0.0711 | 2.5562
91902223018 | 0.0409 | 2.1828
91902223019 | 0.0137 | 1.2759
91902223020 | 0.0206 | 1.1201
91902223021 | 0.0209 | 1.2021
91902223022 | 0.0247 | 0.8749
91902223023 | 0.0402 | 1.9986
91902223024 | 0.0686 | 0.7967
91902223025 | 0.055 | 1.8435
91902223026 | 0.0237 | 1.5949
91902223027 | 0.019 | 2.2633
91902223028 | 0.0155 | 1.4201
91902223029 | 0.0115 | 1.2499
91902223030 | 0.0465 | 1.9808
91902223031 | 0.1238 | 2.0511
91902223032 | 0.0349 | 2.0642
91902223033 | 0.0505 | 2.401
91902223034 | 0.0313 | 1.949
91902223035 | 0.0116 | 1.4714
91902223036 | 0.0359 | 1.4805
91902223037 | 0.026 | 1.7546
91902223038 | 0.0389 | 2.0931
91902223039 | 0.047 | 2.2764
91902223040 | 0.02 | 0.0497
91902223041 | 0.0232 | 2.9575
91902223042 | 0.0757 | 2.3958
91902223043 | 0.0643 | 2.3313
91902223044 | 0.0239 | 2.3535
91902223045 | 0.0173 | 2.2878
91902223046 | 0.0202 | 2.5248
91902223047 | 0.0273 | 1.9243
91902223048 | 0.0327 | 1.7763
91902223049 | 0.0471 | 1.8807
91902223050 | 0.1634 | 1.8812
91902223051 | 0.1054 | 1.9982
91902223052 | 0.0671 | 2.1388