## MSA202408042187
MSA202408042187
PROJECT | SAN AGUSTIN
REFERENCE | 2187
DATE DELIVERED | 2024-08-07 15:25
DATE REPORTED | 2024-08-04 08:58
INSTRUCTIONS | Au (FAAAm), Ag (FAAAm)
| Au | Ag
| FAAA | FAAA
SAMPLE | ppm | ppm
91842096001 | 0.687 | 5.8474
91842096002 | 0.5184 | 3.5847
91842096003 | 0.6074 | 9.6699
91842096004 | 0.4477 | 4.4315
91842096005 | 0.2065 | 3.0227
91842096006 | 0.7243 | 6.1788
91842096007 | 0.7058 | 10.7876
91842096008 | 0.398 | 7.128
91842096009 | 1.266 | 5.6852
91842096010 | 0.8741 | 8.8748
91842096011 | 0.95 | 6.1549
91842096012 | 0.5576 | 6.5461
91842096013 | 0.6256 | 6.5732
91842096014 | 0.8473 | 6.6625
91842096015 | 0.7696 | 8.3079
91842096016 | 0.4577 | 4.7813
91842096017 | 0.4868 | 4.9987
91842096018 | 0.2907 | 4.2759
91842096019 | 0.6118 | 6.2875
91842096020 | 0.9913 | 8.9221
91842096021 | 0.6928 | 9.8625
91842096022 | 0.7787 | 7.622
91842096023 | 0.6406 | 2.9661
91842096024 | 0.4264 | 5.2553
91842096025 | 0.4702 | 4.346
91842096026 | 0.3475 | 2.8001
91842096027 | 0.2831 | 2.2585
91842096028 | 0.7175 | 5.1471
91842096029 | 0.489 | 5.0249
91842096030 | 0.6131 | 3.9869
91842096031 | 0.4994 | 4.358
91842096032 | 0.6867 | 5.9639
91842096033 | 0.5494 | 7.3796
91842096034 | 0.8834 | 10.8788
91842096035 | 0.5906 | 8.1367
91842096036 | 0.3834 | 4.9136
91842096037 | 0.8908 | 10.1503
91842096038 | 0.5396 | 6.2716
91842096039 | 0.3086 | 5.5909
91842096040 | 0.02 | 0.001
91842096041 | 0.4995 | 2.7424
91842096042 | 0.4751 | 3.3482
91842096043 | 0.2768 | 3.1204
91842096044 | 0.4127 | 3.4411
91842096045 | 0.1619 | 3.7863
91842096046 | 0.2002 | 3.8182
91842096047 | 0.1463 | 2.0285
91842096048 | 0.2798 | 1.8329
91842096049 | 0.1981 | 2.072
91842096050 | 0.3393 | 1.9925
91842096051 | 0.5391 | 3.9717
91842096052 | 0.4738 | 5.0616
91842096053 | 0.3702 | 3.2652
91842096054 | 0.5065 | 5.4719
91842096055 | 0.4936 | 9.738
91842096056 | 0.4077 | 5.1541
91842096057 | 0.5703 | 11.3328
91842096058 | 0.5928 | 8.5681
91842096059 | 0.558 | 4.8351
91842096060 | 0.3178 | 0.6595
91842096061 | 1.333 | 7.873
91842096062 | 0.6747 | 6.006
91842096063 | 0.4572 | 6.1032
91842096064 | 0.4873 | 6.104
91842096065 | 0.5049 | 5.8511
91842096066 | 0.3215 | 3.2792
91842096067 | 0.2642 | 2.8577
91842096068 | 0.2153 | 3.0728
91842096069 | 0.348 | 3.2932
91842096070 | 0.103 | 2.6256
91842096071 | 0.1052 | 4.0063
91842096072 | 0.1072 | 2.3979
91842096073 | 0.116 | 2.2282
91842096074 | 0.1821 | 3.0193
91842096075 | 0.1219 | 2.0538
91842096076 | 0.2829 | 3.9488
91842096077 | 0.6077 | 8.346
91842096078 | 0.527 | 5.9072
91842096079 | 0.336 | 4.5728
91842096080 | 0.7413 | 10.6328
91842096081 | 0.7319 | 11.2197
91842096082 | 0.676 | 6.5161
91842096083 | 0.5089 | 7.5629
91842096084 | 1.266 | 12.9225
91842096085 | 0.4327 | 4.7498
91842096086 | 0.5511 | 3.9015
91842096087 | 0.3267 | 3.1798
91842096088 | 0.4927 | 10.3097
91842096089 | 0.4821 | 8.7033
91842096090 | 0.2499 | 3.9021
91842096091 | 0.1296 | 2.5039
91842096092 | 0.1467 | 2.7188
91842096093 | 0.1446 | 2.5135
91842096094 | 0.1469 | 3.274
91842096095 | 0.1247 | 3.29
91842096096 | 0.1824 | 2.4098