## MSA202408042188
MSA202408042188
PROJECT | SAN AGUSTIN
REFERENCE | 2188
DATE DELIVERED | 2024-08-07 15:25
DATE REPORTED | 2024-08-04 08:59
INSTRUCTIONS | Au (FAAAm), Ag (FAAAm)
| Au | Ag
| FAAA | FAAA
SAMPLE | ppm | ppm
91842097001 | 0.6963 | 5.858
91842097002 | 0.2237 | 4.245
91842097003 | 0.1646 | 2.2889
91842097004 | 0.3014 | 8.9023
91842097005 | 0.283 | 3.3017
91842097006 | 0.2184 | 2.938
91842097007 | 0.2368 | 2.251
91842097008 | 0.4685 | 2.9586
91842097009 | 0.3171 | 4.7776
91842097010 | 0.3917 | 6.8642
91842097011 | 0.5061 | 6.5518
91842097012 | 0.2623 | 1.5663
91842097013 | 0.0023 | 3.0144
91842097014 | 0.2442 | 4.8784
91842097015 | 0.3786 | 9.1979
91842097016 | 0.3594 | 4.2041
91842097017 | 0.1568 | 2.7934
91842097018 | 0.4498 | 4.4164
91842097019 | 0.4802 | 5.1223
91842097020 | 0.1542 | 1.7399
91842097021 | 0.2927 | 2.899
91842097022 | 0.2733 | 5.9998
91842097023 | 0.3101 | 5.0484
91842097024 | 0.2615 | 3.2258
91842097025 | 0.5722 | 5.9505
91842097026 | 0.1141 | 1.4288
91842097027 | 0.1233 | 2.0811
91842097028 | 0.1303 | 1.7402
91842097029 | 0.2477 | 2.828
91842097030 | 0.347 | 3.3373
91842097031 | 0.2838 | 3.3752
91842097032 | 0.3633 | 3.1208
91842097033 | 1 | 8.4748
91842097034 | 0.4421 | 7.8588
91842097035 | 0.3367 | 4.1363
91842097036 | 0.5156 | 5.0443
91842097037 | 0.2096 | 3.2378
91842097038 | 0.1901 | 2.4417
91842097039 | 0.1513 | 2.1846
91842097040 | 0.02 | 0.1363
91842097041 | 0.1415 | 1.5171
91842097042 | 0.6919 | 7.7957
91842097043 | 0.3821 | 3.8328
91842097044 | 0.7087 | 13.9028
91842097045 | 0.5796 | 7.3116
91842097046 | 0.5391 | 6.8686
91842097047 | 0.2642 | 3.1708
91842097048 | 0.1273 | 1.6564
91842097049 | 0.1334 | 1.6535
91842097050 | 0.4932 | 10.7978
91842097051 | 0.8613 | 13.5598
91842097052 | 0.4565 | 4.1137
91842097053 | 0.4482 | 4.1124
91842097054 | 0.503 | 7.4126