## MSA202408052191
MSA202408052191
PROJECT | SAN AGUSTIN
REFERENCE | 2191
DATE DELIVERED | 2024-08-07 15:43
DATE REPORTED | 2024-08-05 09:08
INSTRUCTIONS | Au (FAAAm), Ag (FAAAm)
| Au | Ag
| FAAA | FAAA
SAMPLE | ppm | ppm
91842096097 | 0.1237 | 4.1673
91842096098 | 0.1096 | 3.3112
91842096099 | 0.1102 | 3.1971
91842096100 | 0.6555 | 5.8881
91842096101 | 0.2172 | 2.7184
91842096102 | 0.5271 | 11.3985
91842096103 | 0.4782 | 5.9701
91842096104 | 0.5315 | 5.1987
91842096105 | 0.5757 | 3.7432
91842096106 | 0.6048 | 5.5367
91842096107 | 0.3509 | 6.7214
91842096108 | 0.2207 | 2.3815
91842096109 | 0.5786 | 3.2268
91842096110 | 0.576 | 3.3841
91842096111 | 0.622 | 5.8691
91842096112 | 0.5873 | 4.7122
91842096113 | 0.9492 | 4.6354
91842096114 | 0.8 | 8.9
91842096115 | 0.6506 | 4.5258
91842096116 | 0.8886 | 3.6008
91842096117 | 0.933 | 9.0814
91842096118 | 1.066 | 4.0368
91842096119 | 2.333 | 18.8174
91842096120 | 0.0048 | 0.2504
91842096121 | 1.8 | 8.8658
91842096122 | 0.933 | 8.741
91842096123 | 0.9604 | 9.1417
91842096124 | 4.266 | 8.9425
91842096125 | 0.9608 | 8.6078
91842096126 | 0.933 | 15.4017
91842096127 | 1.266 | 175.931
91842096128 | 1.266 | 485.815
91842096129 | 0.8475 | 13.0442
91842096130 | 0.7535 | 12.1847
91842096131 | 0.3363 | 4.2189
91842096132 | 0.8721 | 12.9434
91842096133 | 3.932 | 46.4538
91842096134 | 2.133 | 414.896
91842096135 | 1.4 | 362.377
91842096136 | 1.266 | 37.8
91842096137 | 1.333 | 20.0274
91842096138 | 1.266 | 11.3198
91842096139 | 1.666 | 8.2434
91842096140 | 1.733 | 36.6223
91842096141 | 1.666 | 41.0175
91842096142 | 2.533 | 5.2413
91842096143 | 0.9879 | 7.8636
91842096144 | 0.8214 | 2.1107
91842096145 | 0.867 | 3.9809
91842096146 | 0.933 | 3.0112
91842096147 | 1.333 | 5.1551
91842096148 | 1.4 | 6.9663
91842096149 | 1 | 19.9904
91842096150 | 1.866 | 15.233
91842096151 | 0.8755 | 4.7297
91842096152 | 0.4927 | 5.1559
91842096153 | 0.4909 | 6.2687
91842096154 | 0.8802 | 21.5513
91842096155 | 0.867 | 18.6493
91842096156 | 0.3473 | 4.2309
91842096157 | 0.2969 | 4.7428
91842096158 | 0.5774 | 5.4885
91842096159 | 0.3034 | 4.7497
91842096160 | 0.3138 | 0.8039
91842096161 | 0.4655 | 6.9356
91842096162 | 0.7099 | 28.4327
91842096163 | 0.4379 | 6.9238
91842096164 | 0.3086 | 6.4618
91842096165 | 0.099 | 2.2961
91842096166 | 0.1169 | 2.7748
91842096167 | 0.3242 | 18.0392
91842096168 | 0.1634 | 3.7722
91842096169 | 1.2 | 6.6976
91842096170 | 0.551 | 9.8086
91842096171 | 0.2027 | 6.3562
91842096172 | 0.7303 | 13.7844
91842096173 | 0.977 | 8.7084
91842096174 | 0.2401 | 2.9364
91842096175 | 0.4006 | 8.089
91842096176 | 0.3473 | 7.9282
91842096177 | 0.5053 | 7.3204
91842096178 | 0.5285 | 9.8907
91842096179 | 1.533 | 8.8752
91842096180 | 0.6919 | 6.4617
91842096181 | 0.8666 | 6.4208
91842096182 | 0.9807 | 8.9916
91842096183 | 1.066 | 8.5006
91842096184 | 1.333 | 10.0586
91842096185 | 1.133 | 7.0351
91842096186 | 1.533 | 3.2845
91842096187 | 1.4665 | 4.5068
91842096188 | 1.333 | 2.5513
91842096189 | 1 | 9.9083
91842096190 | 1.333 | 9.9362
91842096191 | 0.9836 | 3.3972
91842096192 | 0.9215 | 10.7762
91842096193 | 1.333 | 9.7194
91842096194 | 2.799 | 30.0744
91842096195 | 0.8746 | 6.8581
91842096196 | 0.9547 | 16.2242
91842096197 | 0.9206 | 10.3292
91842096198 | 3.066 | 158.488
91842096199 | 0.699 | 21.9211
91842096200 | 0.5819 | 10.7942
91842096201 | 0.5222 | 8.5973
91842096202 | 0.9286 | 13.656
91842096203 | 0.8755 | 12.0234
91842096204 | 0.7461 | 7.3842
91842096205 | 0.8954 | 5.3742
91842096206 | 1.333 | 12.6406
91842096207 | 1.466 | 16.0459
91842096208 | 1.8 | 7.6826
91842096209 | 0.8864 | 3.0677
91842096210 | 1.267 | 5.5727
91842096211 | 2.066 | 11.6215
91842096212 | 1.533 | 4.0615
91842096213 | 2.799 | 9.6253
91842096214 | 1.333 | 26.1373
91842096215 | 0.5776 | 4.9105
91842096216 | 0.7267 | 4.4099
91842096217 | 0.8053 | 4.6481
91842096218 | 1.133 | 15.0827
91842096219 | 0.741 | 15.2183
91842096220 | 0.0046 | 0.001
91842096221 | 0.9731 | 10.1665
91842096222 | 1.866 | 26.8755
91842096223 | 0.7415 | 6.9017
91842096224 | 0.3762 | 4.0845
91842096225 | 0.2306 | 2.1827
91842096226 | 0.3017 | 4.867
91842096227 | 0.933 | 18.8815
91842096228 | 0.4037 | 10.7799
91842096229 | 0.5189 | 5.2507
91842096230 | 0.2408 | 3.7649
91842096231 | 2.2 | 7.6975
91842096232 | 0.3077 | 8.4615