## MSA202408062198
MSA202408062198
PROJECT | SAN AGUSTIN
REFERENCE | 2198
DATE DELIVERED | 2024-08-07 06:18
DATE REPORTED | 2024-08-06 08:54
INSTRUCTIONS | Au (FAAAm), Ag (FAAAm)
| Au | Ag
| FAAA | FAAA
SAMPLE | ppm | ppm
91842098001 | 0.7221 | 5.7491
91842098002 | 0.4048 | 113.434
91842098003 | 0.2392 | 42.0064
91842098004 | 0.3757 | 117.576
91842098005 | 0.2372 | 14.4455
91842098006 | 0.1682 | 11.1195
91842098007 | 0.2235 | 22.8887
91842098008 | 0.1771 | 31.6098
91842098009 | 0.2144 | 24.9927
91842098010 | 0.2743 | 35.6375