## MSA202408072204
MSA202408072204
PROJECT | SAN AGUSTIN
REFERENCE | 2204
DATE DELIVERED | 2024-08-10 09:58
DATE REPORTED | 2024-08-07 08:53
INSTRUCTIONS | Au (FAAAm), Ag (FAAAm)
| Au | Ag
| FAAA | FAAA
SAMPLE | ppm | ppm
91842098011 | 0.4002 | 11.6569
91842098012 | 0.3834 | 9.3102
91842098013 | 0.2942 | 9.6509
91842098014 | 0.3298 | 14.5495
91842098015 | 0.3298 | 22.5289
91842098016 | 0.1053 | 30.3951
91842098017 | 0.1643 | 28.5365
91842098018 | 0.2916 | 14.7524
91842098019 | 1.3 | 15.2352
91842098020 | 0.0113 | 0.0127
91842098021 | 0.9125 | 17.0333
91842098022 | 0.0681 | 13.7965
91842098023 | 0.636 | 8.9972
91842098024 | 0.0625 | 15.5068
91842098025 | 0.8454 | 25.1261
91842098026 | 1.3335 | 22.9988
91842098027 | 0.3196 | 17.8427
91842098028 | 0.2198 | 14.9983
91842098029 | 0.0263 | 6.2473
91842098030 | 0.0938 | 9.3578
91842098031 | 0.1708 | 28.6043
91842098032 | 0.4707 | 6.9559
91842098033 | 0.2044 | 6.1834
91842098034 | 0.2039 | 5.8994
91842098035 | 0.2638 | 16.5927
91842098036 | 0.322 | 9.3353
91842098037 | 0.0807 | 6.9268
91842098038 | 0.0538 | 6.9348
91842098039 | 0.0945 | 6.7912
91842098040 | 0.0022 | 0.001
91842098041 | 0.1206 | 8.6806
91842098042 | 0.1016 | 9.8869
91842098043 | 0.4948 | 25.5187
91842098044 | 0.2012 | 9.9095
91842098045 | 0.3867 | 20.6494
91842098046 | 0.5921 | 14.3642
91842098047 | 0.1544 | 20.9057
91842098048 | 0.0534 | 5.1993
91842098049 | 0.4877 | 104.854
91842098050 | 1.3 | 13.1317
91842098051 | 0.596 | 13.8355
91842098052 | 0.1605 | 20.2815
91842098053 | 0.1395 | 14.3498
91842098054 | 0.244 | 11.0126
91842098055 | 0.1442 | 6.623
91842098056 | 0.9335 | 12.2358
91842098057 | 0.1457 | 11.7377
91842098058 | 0.1921 | 12.9762
91842098059 | 0.2729 | 13.8596
91842098060 | 0.312 | 0.8163
91842098061 | 1.2 | 22.328
91842098062 | 0.4199 | 10.4941
91842098063 | 0.0901 | 5.3136
91842098064 | 0.4239 | 13.2528
91842098065 | 0.0624 | 4.828
91842098066 | 0.0648 | 13.9795
91842098067 | 0.1029 | 16.8947
91842098068 | 0.2299 | 14.947
91842098069 | 0.2525 | 10.0368
91842098070 | 0.3747 | 15.6862
91842098071 | 0.4828 | 144.262
91842098072 | 0.5277 | 220.336
91842098073 | 0.8413 | 127.833
91842098074 | 0.4712 | 26.25
91842098075 | 0.0649 | 18.3771
91842098076 | 0.1522 | 15.7508
91842098077 | 0.049 | 13.6633
91842098078 | 0.062 | 7.494
91842098079 | 0.4583 | 42.5171
91842098080 | 0.5812 | 28.256
91842098081 | 0.7584 | 28.5023
91842098082 | 0.328 | 6.7616
91842098083 | 1.8335 | 10.763
91842098084 | 0.5742 | 11.5439
91842098085 | 0.1074 | 7.1406
91842098086 | 0.1468 | 6.499
91842098087 | 0.0469 | 4.7367
91842098088 | 0.0441 | 4.5718
91842098089 | 0.0568 | 5.6616
91842098090 | 0.0615 | 6.683
91842098091 | 0.0231 | 13.501
91842098092 | 0.0285 | 9.9355
91842098093 | 0.0672 | 7.5009
91842098094 | 0.0152 | 9.7242
91842098095 | 0.0176 | 14.7017
91842098096 | 0.2951 | 8.3198
91842098097 | 0.2316 | 7.2311
91842098098 | 0.0254 | 7.9141
91842098099 | 0.0455 | 10.2303
91842098100 | 0.6918 | 5.8872
91842098101 | 0.0781 | 7.1712