## MSA202408082209
MSA202408082209
PROJECT | SAN AGUSTIN
REFERENCE | 2209
DATE DELIVERED | 2024-08-10 10:27
DATE REPORTED | 2024-08-08 08:45
INSTRUCTIONS | Au (FAAAm), Ag (FAAAm)
| Au | Ag
| FAAA | FAAA
SAMPLE | ppm | ppm
91842098102 | 0.074 | 7.2944
91842098103 | 0.0348 | 5.544
91842098104 | 0.867 | 8.0901
91842098105 | 0.1161 | 12.5462
91842098106 | 0.0454 | 7.3455
91842098107 | 0.1641 | 27.3944
91842098108 | 0.0335 | 14.3282
91842098109 | 0.034 | 7.2974
91842098110 | 0.0932 | 10.374
91842098111 | 0.833 | 9.1181
91842098112 | 2.6335 | 6.0875
91842098113 | 0.1484 | 5.1933
91842098114 | 0.0738 | 10.3564
91842098115 | 0.0562 | 5.4026
91842098116 | 0.0658 | 4.8581
91842098117 | 0.0469 | 4.1162
91842098118 | 0.0644 | 20.353
91842098119 | 0.2746 | 14.5784
91842098120 | 0.0016 | 0.001
91842098121 | 0.1683 | 7.5192
91842098122 | 1.3 | 16.175
91842098123 | 0.771 | 41.4625
91842098124 | 0.0745 | 5.3645
91842098125 | 0.2515 | 36.6811
91842098126 | 0.5169 | 70.3816
91842098127 | 0.0972 | 7.6614
91842098128 | 0.0496 | 5.5761
91842098129 | 0.0077 | 7.5502
91842098130 | 3.8 | 8.2454
91842098131 | 0.1014 | 10.6039
91842098132 | 0.651 | 5.6724
91842098133 | 0.9637 | 10.1623
91842098134 | 0.0807 | 4.3894
91842098135 | 0.1133 | 5.5764
91842098136 | 1.2665 | 7.5407
91842098137 | 0.1344 | 5.1526
91842098138 | 0.028 | 5.084
91842098139 | 0.0488 | 5.1338
91842098140 | 0.0337 | 6.2355
91842098141 | 0.0384 | 6.2963
91842098142 | 0.0535 | 10.6922
91842098143 | 0.1986 | 7.6692
91842098144 | 0.1079 | 6.9444
91842098145 | 0.1784 | 6.9942
91842098146 | 0.0495 | 7.5911
91842098147 | 0.0228 | 7.1059
91842098148 | 0.0852 | 11.6137
91842098149 | 1.3665 | 7.5768
91842098150 | 0.0376 | 7.7602
91842098151 | 0.038 | 7.2896
91842098152 | 0.0568 | 7.483
91842098153 | 0.0398 | 8.0332
91842098154 | 0.0421 | 5.4713
91842098155 | 0.0286 | 5.1239
91842098156 | 0.0404 | 7.5483
91842098157 | 0.0341 | 6.7601
91842098158 | 0.0386 | 5.6624
91842098159 | 0.0288 | 2.7633
91842098160 | 0.3003 | 0.3928
91842098161 | 0.0648 | 5.5679