## MSA202408102215
MSA202408102215
PROJECT | SAN AGUSTIN
REFERENCE | 2215
DATE DELIVERED | 2024-08-11 09:47
DATE REPORTED | 2024-08-10 09:30
INSTRUCTIONS | Au (FAAAm), Ag (FAAAm)
| Au | Ag
| FAAA | FAAA
SAMPLE | ppm | ppm
91866221001 | 0.7001 | 5.9806
91866221002 | 0.1953 | 17.35
91866221003 | 0.1473 | 7.6625
91866221004 | 0.2906 | 9.1211
91866221005 | 0.0787 | 3.2954
91866221006 | 0.0619 | 1.9182
91866221007 | 0.1191 | 3.2714
91866221008 | 0.0751 | 3.6868
91866221009 | 0.0809 | 1.8942
91866221010 | 0.0672 | 2.0022
91866221011 | 0.0666 | 1.2098
91866221012 | 0.1029 | 2.9242
91866221013 | 0.175 | 3.0509
91866221014 | 0.1566 | 4.7595
91866221015 | 0.1912 | 4.36
91866221016 | 0.1334 | 1.4955
91866221017 | 0.0655 | 2.2692
91866221018 | 0.0413 | 4.4505
91866221019 | 0.0935 | 1.4815
91866221020 | 0.1026 | 1.4888
91866221021 | 0.0747 | 2.3072
91866221022 | 0.1348 | 1.129
91866221023 | 0.1618 | 4.7546
91866221024 | 0.1393 | 6.4799
91866221025 | 0.2015 | 15.3921
91866221026 | 0.1043 | 9.3539
91866221027 | 0.0986 | 15.4336
91866221028 | 0.0702 | 3.1882
91866221029 | 0.0994 | 2.5579
91866221030 | 0.1471 | 3.9579
91866221031 | 0.1591 | 5.3793
91866221032 | 0.1694 | 4.885
91866221033 | 0.1666 | 4.0771
91866221034 | 0.1176 | 4.0176
91866221035 | 0.239 | 6.4929
91866221036 | 0.2531 | 5.6947
91866221037 | 0.0503 | 1.9424
91866221038 | 0.1809 | 5.3149
91866221039 | 0.1248 | 1.9348
91866221040 | 0.02 | 0.001
91866221041 | 0.143 | 2.5076
91866221042 | 0.6089 | 11.4517
91866221043 | 0.5126 | 13.3003
91866221044 | 0.3072 | 12.2825
91866221045 | 0.1084 | 15.0902
91866221046 | 0.1732 | 15.9909
91866221047 | 0.118 | 7.3943
91866221048 | 0.0398 | 4.2617
91866221049 | 0.0847 | 3.3842
91866221050 | 0.1032 | 5.7631
91866221051 | 0.2857 | 5.4165
91866221052 | 0.267 | 3.6614
91866221053 | 0.1192 | 1.7473
91866221054 | 0.1214 | 2.3799
91866221055 | 0.0688 | 1.3162
91866221056 | 0.044 | 1.2866
91866221057 | 0.0284 | 0.8684
91866221058 | 0.2218 | 2.8761
91866221059 | 0.0265 | 0.3935
91866221060 | 0.3191 | 0.5396
91866221061 | 0.0152 | 0.5348
91866221062 | 0.0534 | 0.4311
91866221063 | 0.0384 | 0.4868
91866221064 | 0.0145 | 0.3077
91866221065 | 0.051 | 0.7965
91866221066 | 0.0564 | 2.2052
91866221067 | 0.1405 | 4.9285
91866221068 | 0.0822 | 2.7558
91866221069 | 0.057 | 3.0493
91866221070 | 0.0972 | 1.0024
91866221071 | 0.107 | 4.1732
91866221072 | 0.0323 | 0.7583
91866221073 | 0.0274 | 0.4475
91866221074 | 0.0484 | 1.0511
91866221075 | 0.0477 | 0.001
91866221076 | 0.0247 | 0.001
91866221077 | 0.0172 | 0.001
91866221078 | 0.0193 | 0.001
91866221079 | 0.0418 | 0.4569
91866221080 | 0.0337 | 1.6019
91866221081 | 0.0272 | 0.954
91866221082 | 0.0747 | 1.6642
91866221083 | 0.0811 | 2.0005
91866221084 | 0.0598 | 1.1816
91866221085 | 0.0395 | 0.8037
91866221086 | 0.0314 | 1.1423
91866221087 | 0.0283 | 0.001
91866221088 | 0.0149 | 0.5055
91866221089 | 0.0284 | 0.9916
91866221090 | 0.0435 | 0.812
91866221091 | 0.1063 | 2.2612
91866221092 | 0.0679 | 2.8382
91866221093 | 0.1686 | 3.5412
91866221094 | 0.1195 | 2.165
91866221095 | 0.046 | 1.7391
91866221096 | 0.0871 | 2.8968
91866221097 | 0.05 | 1.8968
91866221098 | 0.0437 | 1.1925
91866221099 | 0.0665 | 1.4524
91866221100 | 0.7143 | 6.3605
91866221101 | 0.0741 | 1.534
91866221102 | 0.1022 | 3.9281
91866221103 | 0.0685 | 5.3531
91866221104 | 0.1749 | 10.4388
91866221105 | 0.1974 | 9.0679
91866221106 | 0.0664 | 3.0435
91866221107 | 0.0504 | 3.2187
91866221108 | 0.1353 | 9.2675
91866221109 | 0.1072 | 6.7627
91866221110 | 0.0936 | 8.2338
91866221111 | 0.1518 | 12.8919
91866221112 | 0.9797 | 182.779
91866221113 | 0.5459 | 35.5539
91866221114 | 0.2192 | 12.3785
91866221115 | 0.2045 | 13.9174
91866221116 | 0.1356 | 8.4954
91866221117 | 0.1025 | 7.2741
91866221118 | 0.1876 | 0.0097
91866221119 | 0.2102 | 11.1931
91866221120 | 0.0039 | 0.001
91866221121 | 0.3518 | 22.5131
91866221122 | 0.1852 | 13.2703
91866221123 | 0.1874 | 12.0172
91866221124 | 0.2022 | 16.2447