## MSA202408112218
MSA202408112218
PROJECT | SAN AGUSTIN
REFERENCE | 2218
DATE DELIVERED | 2024-08-12 06:04
DATE REPORTED | 2024-08-11 10:14
INSTRUCTIONS | Au (FAAAm), Ag (FAAAm)
| Au | Ag
| FAAA | FAAA
SAMPLE | ppm | ppm
91866222057 | 0.1375 | 1.5391
91866222058 | 0.1322 | 1.1112
91866222059 | 0.1242 | 2.8451
91866222060 | 0.2937 | 0.6187
91866222061 | 0.2746 | 4.6902
91866222062 | 0.2104 | 4.3908
91866222063 | 0.1457 | 3.4491
91866222064 | 0.1954 | 3.1739
91866222065 | 0.1501 | 3.6164
91866222066 | 0.9076 | 26.8373
91866222067 | 0.6558 | 21.0532
91866222068 | 0.4474 | 11.0725
91866222069 | 0.623 | 17.9099
91866222070 | 0.3721 | 9.0995
91866222071 | 0.3092 | 8.0796
91866222072 | 0.5428 | 57.7783
91866222073 | 0.3323 | 38.6074
91866222074 | 0.3098 | 35.988
91866222075 | 0.326 | 37.3904
91866222076 | 0.2061 | 16.5131
91866222077 | 0.1637 | 5.1648
91866222078 | 0.1341 | 4.5799
91866222079 | 0.2322 | 9.1886
91866222080 | 0.2928 | 15.6465
91866222081 | 0.3915 | 22.9851
91866222082 | 0.2433 | 10.7415
91866222083 | 0.2513 | 9.4074
91866222084 | 0.5366 | 18.1565
91866222085 | 0.2072 | 10.4273
91866222086 | 0.1277 | 6.6053
91866222087 | 0.1604 | 10.3096
91866222088 | 0.9634 | 100.933
91866222089 | 0.123 | 7.0924
91866222090 | 0.1351 | 6.6085
91866222091 | 0.1431 | 10.5236
91866222092 | 0.1056 | 5.218
91866222093 | 0.1016 | 4.012
91866222094 | 0.0915 | 2.4076
91866222095 | 0.1076 | 3.1177
91866222096 | 0.1263 | 2.7623
91866222097 | 0.0619 | 3.9913
91866222098 | 0.0806 | 5.608
91866222099 | 0.0953 | 5.7995
91866222100 | 0.6931 | 5.797
91866222101 | 0.0828 | 4.4713
91866222102 | 0.5428 | 4.3112
91866222103 | 0.3473 | 3.4209
91866222104 | 0.153 | 6.3858
91866222105 | 0.3177 | 12.1134
91866222106 | 0.1298 | 13.4706
91866222107 | 0.1147 | 5.3676
91866222108 | 0.2259 | 6.4576
91866222109 | 0.112 | 2.1978
91866222110 | 0.1196 | 5.5766
91866222111 | 0.0753 | 2.3182
91866222112 | 0.1984 | 2.5023
91866222113 | 0.0476 | 2.0742
91866222114 | 0.1711 | 12.1652
91866222115 | 0.4669 | 7.8816
91866222116 | 0.5844 | 5.6521
91866222117 | 0.1488 | 2.5792
91866222118 | 0.1149 | 3.5886
91866222119 | 0.0677 | 3.9882
91866222120 | 0.0023 | 0.1168
91866222121 | 0.082 | 3.8014
91866222122 | 0.0534 | 3.573
91866222123 | 0.0526 | 2.248
91866222124 | 0.0567 | 2.1833
91866222125 | 0.0336 | 0.5009
91866222126 | 0.0318 | 1.0883
91866222127 | 0.1304 | 1.5615
91866222128 | 0.1217 | 2.0522