## MSA202408112219
MSA202408112219
PROJECT | SAN AGUSTIN
REFERENCE | 2219
DATE DELIVERED | 2024-08-12 06:12
DATE REPORTED | 2024-08-11 11:17
INSTRUCTIONS | Au (FAAAm), Ag (FAAAm)
| Au | Ag
| FAAA | FAAA
SAMPLE | ppm | ppm
91866223001 | 0.708 | 6.108
91866223002 | 0.1056 | 1.1748
91866223003 | 0.0644 | 1.1732
91866223004 | 0.0425 | 3.215
91866223005 | 0.0884 | 5.2808
91866223006 | 0.0984 | 5.8833
91866223007 | 0.0885 | 4.516
91866223008 | 0.0902 | 5.9928
91866223009 | 0.0449 | 3.1915
91866223010 | 0.0678 | 3.2155
91866223011 | 0.1079 | 9.3911
91866223012 | 0.0831 | 2.8265
91866223013 | 0.0303 | 3.2581
91866223014 | 0.048 | 3.2011
91866223015 | 0.0965 | 5.8104
91866223016 | 0.1044 | 4.012
91866223017 | 0.0433 | 0.4582
91866223018 | 0.0431 | 0.5733
91866223019 | 0.078 | 0.7623
91866223020 | 0.0412 | 0.8018
91866223021 | 0.0165 | 0.0008
91866223022 | 0.0531 | 1.8568
91866223023 | 0.0406 | 0.8026
91866223024 | 0.0441 | 3.224
91866223025 | 0.1216 | 9.406
91866223026 | 0.0506 | 2.2479
91866223027 | 0.0423 | 2.4886
91866223028 | 0.0623 | 3.4444
91866223029 | 0.1083 | 6.8
91866223030 | 0.0403 | 3.9084
91866223031 | 0.0662 | 4.3638
91866223032 | 0.0273 | 3.5778
91866223033 | 0.0741 | 2.6744
91866223034 | 0.0442 | 3.3138
91866223035 | 0.0408 | 4.9125
91866223036 | 0.0257 | 0.869
91866223037 | 0.0349 | 0.4984
91866223038 | 0.0411 | 1.2199
91866223039 | 0.0257 | 0.7371
91866223040 | 0.0036 | 0.001
91866223041 | 0.1546 | 2.4613
91866223042 | 0.0574 | 1.2992
91866223043 | 0.1259 | 2.0578
91866223044 | 0.1008 | 2.5201
91866223045 | 0.106 | 3.0983
91866223046 | 0.3216 | 10.3357
91866223047 | 0.1061 | 2.8788
91866223048 | 0.1404 | 2.8732
91866223049 | 0.0376 | 2.8131
91866223050 | 0.5822 | 4.1341
91866223051 | 0.2069 | 5.0033
91866223052 | 0.1929 | 8.5249
91866223053 | 0.0787 | 6.3746
91866223054 | 0.1592 | 1.7193
91866223055 | 0.0687 | 1.5146
91866223056 | 0.0557 | 1.2867
91866223057 | 0.1351 | 2.7593
91866223058 | 0.0488 | 1.9623
91866223059 | 0.5269 | 8.1144
91866223060 | 0.3176 | 0.4354
91866223061 | 0.1427 | 1.7861
91866223062 | 0.1334 | 3.2043
91866223063 | 0.1963 | 7.9962
91866223064 | 0.1246 | 7.5194
91866223065 | 0.1484 | 7.2006
91866223066 | 0.0775 | 5.7396
91866223067 | 0.1109 | 5.7856
91866223068 | 0.1128 | 2.2416
91866223069 | 0.4231 | 3.8965
91866223070 | 0.2148 | 2.1829
91866223071 | 0.3953 | 2.8045
91866223072 | 0.1005 | 2.442
91866223073 | 0.5309 | 8.5337
91866223074 | 0.3196 | 7.1368
91866223075 | 0.1608 | 5.5875
91866223076 | 0.0826 | 10.5315
91866223077 | 0.2118 | 15.5796
91866223078 | 0.345 | 26.7991
91866223079 | 0.3246 | 9.2127
91866223080 | 0.3591 | 14.63
91866223081 | 0.3571 | 13.6991
91866223082 | 0.3879 | 14.6982
91866223083 | 0.197 | 6.9773