## MSA202408122220
MSA202408122220
PROJECT | SAN AGUSTIN
REFERENCE | 2220
DATE DELIVERED | 2024-08-13 04:57
DATE REPORTED | 2024-08-12 08:52
INSTRUCTIONS | Au (FAAAm), Ag (FAAAm)
| Au | Ag
| FAAA | FAAA
SAMPLE | ppm | ppm
91866224001 | 0.6834 | 5.817
91866224002 | 0.0492 | 3.9521
91866224003 | 0.1373 | 5.806
91866224004 | 0.1061 | 7.1103
91866224005 | 0.1191 | 11.6417
91866224006 | 0.1241 | 8.4401
91866224007 | 0.2873 | 16.6462
91866224008 | 0.3187 | 64.276
91866224009 | 0.1703 | 14.693
91866224010 | 0.1439 | 12.7137
91866224011 | 0.2261 | 30.3178
91866224012 | 0.0791 | 4.8636
91866224013 | 0.2525 | 9.6913
91866224014 | 0.1627 | 9.0467
91866224015 | 0.2427 | 22.243
91866224016 | 0.3486 | 18.9863
91866224017 | 0.1879 | 14.1419
91866224018 | 0.2626 | 40.5787
91866224019 | 0.3375 | 44.9912
91866224020 | 0.3982 | 26.8776
91866224021 | 0.3516 | 20.8913
91866224022 | 0.4989 | 18.8588
91866224023 | 0.2502 | 19.6304
91866224024 | 0.2187 | 11.4941
91866224025 | 0.2221 | 7.3528
91866224026 | 0.2005 | 6.8873
91866224027 | 0.1985 | 14.027
91866224028 | 0.1627 | 11.1991
91866224029 | 0.228 | 13.0994
91866224030 | 0.1892 | 7.7902
91866224031 | 0.2155 | 18.0459
91866224032 | 0.1742 | 9.1341
91866224033 | 0.1929 | 16.5002
91866224034 | 0.2407 | 8.0917
91866224035 | 0.1954 | 9.3154
91866224036 | 0.2233 | 14.9986
91866224037 | 0.1712 | 26.7683
91866224038 | 0.3242 | 32.1091
91866224039 | 0.3029 | 21.6388
91866224040 | 0.0064 | 0.1132
91866224041 | 0.324 | 49.1162
91866224042 | 0.2466 | 20.1549
91866224043 | 0.1599 | 16.3598
91866224044 | 0.2638 | 9.7493
91866224045 | 0.3859 | 10.3792
91866224046 | 0.2806 | 8.8719
91866224047 | 0.2086 | 4.9366
91866224048 | 0.1865 | 10.6722
91866224049 | 0.3385 | 11.0204
91866224050 | 0.181 | 2.8738
91866224051 | 0.1957 | 3.3268
91866224052 | 0.2405 | 5.7565
91866224053 | 0.2803 | 5.7063
91866224054 | 0.2561 | 7.3802
91866224055 | 0.3395 | 15.5609
91866224056 | 0.303 | 13.5168
91866224057 | 0.3594 | 7.3139
91866224058 | 0.6667 | 13.8755
91866224059 | 0.8911 | 17.9885
91866224060 | 0.3102 | 0.6475
91866224061 | 0.1816 | 5.7165
91866224062 | 0.2244 | 6.158
91866224063 | 0.363 | 8.3767
91866224064 | 0.5027 | 15.0033
91866224065 | 0.3522 | 8.0769
91866224066 | 0.3845 | 10.1719
91866224067 | 0.2767 | 6.6483
91866224068 | 0.2947 | 7.1116
91866224069 | 0.2528 | 5.7031
91866224070 | 0.2775 | 7.7457
91866224071 | 0.378 | 6.8417
91866224072 | 0.3165 | 7.9067
91866224073 | 0.2226 | 5.8085
91866224074 | 0.218 | 9.9606
91866224075 | 0.2515 | 6.5413
91866224076 | 0.2898 | 11.6711
91866224077 | 0.1539 | 8.4489
91866224078 | 0.1131 | 6.3296
91866224079 | 0.2946 | 11.5606
91866224080 | 0.231 | 8.7391
91866224081 | 0.2578 | 7.3668
91866224082 | 0.3292 | 11.3143
91866224083 | 0.357 | 9.9604
91866224084 | 0.5061 | 13.4699
91866224085 | 0.5556 | 18.479
91866224086 | 0.4886 | 18.1801
91866224087 | 0.6409 | 30.1732
91866224088 | 0.3694 | 20.0581
91866224089 | 0.2943 | 56.6618
91866224090 | 0.2225 | 24.5217
91866224091 | 0.2535 | 23.6723
91866224092 | 0.2076 | 5.709
91866224093 | 0.2361 | 4.3694
91866224094 | 0.3643 | 3.876
91866224095 | 0.1659 | 3.9892
91866224096 | 0.1613 | 4.0553
91866224097 | 0.3001 | 8.5859
91866224098 | 0.2375 | 4.2986
91866224099 | 0.3227 | 5.3489
91866224100 | 0.7021 | 5.7654
91866224101 | 0.3565 | 12.2838
91866224102 | 0.2768 | 4.0487
91866224103 | 0.2405 | 3.8126
91866224104 | 0.1588 | 3.1531
91866224105 | 0.2492 | 3.0663
91866224106 | 0.2389 | 2.8737
91866224107 | 0.6352 | 5.8283
91866224108 | 0.2958 | 2.9184
91866224109 | 0.1887 | 3.1164
91866224110 | 0.2096 | 2.297
91866224111 | 0.2519 | 3.5157
91866224112 | 0.4173 | 5.3333
91866224113 | 0.3382 | 2.739
91866224114 | 0.2247 | 3.5258
91866224115 | 0.3457 | 3.0023
91866224116 | 0.2686 | 3.3098
91866224117 | 0.789 | 4.5823