## MSA202408132222
MSA202408132222
PROJECT | SAN AGUSTIN
REFERENCE | 2222
DATE DELIVERED | 2024-08-16 16:36
DATE REPORTED | 2024-08-13 09:07
INSTRUCTIONS | Au (FAAAm), Ag (FAAAm)
| Au | Ag
| FAAA | FAAA
SAMPLE | ppm | ppm
91842099015 | 0.2785 | 2.8672
91842099016 | 0.3115 | 2.2433
91842099017 | 0.2694 | 5.1801
91842099018 | 0.1392 | 1.3321
91842099019 | 0.2709 | 4.7372
91842099020 | 0.2184 | 1.6942
91842099021 | 0.2656 | 1.8538
91842099022 | 0.3316 | 2.6443
91842099023 | 0.3713 | 2.7287
91842099024 | 0.3069 | 2.8063
91842099025 | 0.2649 | 3.6849
91842099026 | 0.3651 | 2.7413
91842099027 | 0.3665 | 2.9409
91842099028 | 0.6631 | 5.2654
91842099029 | 0.424 | 2.8232
91842099030 | 0.6977 | 9.5202
91842099031 | 0.6003 | 5.0989
91842099032 | 0.3855 | 2.8924
91842099033 | 0.308 | 1.5678
91842099034 | 0.481 | 1.0906
91842099035 | 0.2983 | 1.9547
91842099036 | 0.2646 | 1.9352
91842099037 | 0.5181 | 2.4494
91842099038 | 0.4502 | 1.4743
91842099039 | 0.9244 | 4.9516
91842099040 | 0.02 | 0.001
91842099041 | 0.8868 | 5.7879
91842099042 | 0.6328 | 4.7976
91842099043 | 0.7519 | 2.7477
91842099044 | 0.1276 | 0.5076
91842099045 | 0.1665 | 0.7788
91842099046 | 0.2671 | 1.4232
91842099047 | 0.4808 | 2.4111
91842099048 | 0.9435 | 3.7954
91842099049 | 0.8542 | 4.1277
91842099050 | 0.9984 | 3.7696
91842099051 | 0.1902 | 1.5116
91842099052 | 0.4182 | 3.4686
91842099053 | 0.2723 | 1.9279
91842099054 | 0.3081 | 2.3139
91842099055 | 0.2323 | 2.1318
91842099056 | 0.2705 | 2.7842
91842099057 | 0.3614 | 4.1202
91842099058 | 0.3679 | 3.0411
91842099059 | 0.1709 | 1.522
91842099060 | 0.3168 | 0.5218
91842099061 | 1.2 | 3.4356
91842099062 | 0.6322 | 2.5382
91842099063 | 0.2725 | 1.6255
91842099064 | 0.6016 | 3.2719
91842099065 | 0.5271 | 5.164
91842099066 | 0.4672 | 2.4473
91842099067 | 0.4108 | 1.8391
91842099068 | 0.3135 | 3.1789
91842099069 | 0.5195 | 5.4411
91842099070 | 0.3866 | 3.7035
91842099071 | 0.4384 | 5.0572
91842099072 | 0.4969 | 5.4294
91842099073 | 0.4991 | 5.4437
91842099074 | 0.4816 | 2.7925
91842099075 | 0.3545 | 0.2585
91842099076 | 0.4134 | 5.557
91842099077 | 0.4615 | 4.7813
91842099078 | 0.5194 | 7.2529
91842099079 | 0.3187 | 4.0004
91842099080 | 0.4171 | 3.5921
91842099081 | 0.3275 | 3.1316
91842099082 | 1.166 | 33.1424
91842099083 | 0.5852 | 21.5287
91842099084 | 0.5431 | 7.496
91842099085 | 0.5869 | 31.737
91842099086 | 1.466 | 11.7404
91842099087 | 0.4142 | 5.6028
91842099088 | 0.4076 | 10.3339
91842099089 | 0.4757 | 8.4752
91842099090 | 0.6556 | 8.046
91842099091 | 0.2502 | 5.3896
91842099092 | 0.2633 | 26.8744
91842099093 | 0.3001 | 5.0126
91842099094 | 0.3198 | 10.9813
91842099095 | 0.2452 | 20.2234
91842099096 | 0.3902 | 11.8409
91842099097 | 0.2668 | 4.635
91842099098 | 0.3265 | 4.7437
91842099099 | 0.2676 | 3.7207
91842099100 | 0.6547 | 5.883
91842099101 | 0.3556 | 6.6271
91842099102 | 0.518 | 42.8678
91842099103 | 0.3159 | 6.3209
91842099104 | 0.5455 | 5.0341
91842099105 | 0.3886 | 16.3409
91842099106 | 0.5941 | 28.4708
91842099107 | 0.3041 | 5.9267
91842099108 | 0.3731 | 19.6686
91842099109 | 0.3295 | 30.0111
91842099110 | 0.5717 | 26.9009
91842099111 | 0.2527 | 3.1242
91842099112 | 0.5041 | 8.0315
91842099113 | 0.2351 | 2.8353
91842099114 | 0.3359 | 4.3502
91842099115 | 0.4019 | 3.1152
91842099116 | 0.356 | 26.9425
91842099117 | 0.4612 | 7.1809
91842099118 | 0.8964 | 111.262
91842099119 | 0.3387 | 71.956
91842099120 | 0.0025 | 0.0895
91842099121 | 0.3368 | 76.4597
91842099122 | 0.2091 | 17.2615
91842099123 | 0.2863 | 5.9123
91842099124 | 0.1233 | 3.1685
91842099125 | 0.0756 | 7.4067
91842099126 | 0.5919 | 67.1835
91842099127 | 0.3329 | 14.3352
91842099128 | 0.6354 | 69.1784
91842099129 | 0.5775 | 7.7261
91842099130 | 0.1098 | 2.2226
91842099131 | 0.1596 | 3.7996
91842099132 | 0.3099 | 6.054
91842099133 | 0.2311 | 3.9576
91842099134 | 0.978 | 8.7699
91842099135 | 0.7697 | 5.6705
91842099136 | 0.1191 | 1.3942
91842099137 | 0.3251 | 3.6293
91842099138 | 0.1755 | 2.2488
91842099139 | 0.3106 | 5.8638
91842099140 | 0.339 | 50.774
91842099141 | 0.3584 | 40.5202
91842099142 | 0.244 | 10.4153
91842099143 | 0.211 | 4.6377
91842099144 | 0.2596 | 7.1202
91842099145 | 1.2 | 7.0966
91842099146 | 0.2509 | 1.8187
91842099147 | 3.466 | 5.5094
91842099148 | 1.866 | 2.0061
91842099149 | 0.4187 | 20.5501
91842099150 | 0.257 | 2.4869
91842099151 | 0.8096 | 1.3682
91842099152 | 0.327 | 1.1632
91842099153 | 2.666 | 22.6905
91842099154 | 0.2594 | 1.9296
91842099155 | 0.3325 | 4.1239
91842099156 | 0.2999 | 2.5772
91842099157 | 0.3398 | 2.3534
91842099158 | 1.4 | 2.8251
91842099159 | 0.416 | 4.8878
91842099160 | 0.3193 | 0.1455
91842099161 | 0.2702 | 2.6408
91842099162 | 0.2344 | 2.8647
91842099163 | 0.1641 | 6.0996
91842099164 | 0.2181 | 9.77
91842099165 | 0.1226 | 19.9073
91842099166 | 0.2854 | 2.2092