## MSA202408132223
MSA202408132223
PROJECT | SAN AGUSTIN
REFERENCE | 2223
DATE DELIVERED | 2024-08-16 16:39
DATE REPORTED | 2024-08-13 09:08
INSTRUCTIONS | Au (FAAAm), Ag (FAAAm)
| Au | Ag
| FAAA | FAAA
SAMPLE | ppm | ppm
91842100001 | 0.6965 | 5.9244
91842100002 | 0.9712 | 3.1476
91842100003 | 1.933 | 3.6042
91842100004 | 0.4788 | 1.8771
91842100005 | 0.2945 | 2.5481
91842100006 | 0.1599 | 2.917
91842100007 | 0.1752 | 1.1784
91842100008 | 0.4915 | 9.4411
91842100009 | 0.378 | 2.5854
91842100010 | 0.4303 | 6.6492
91842100011 | 1.799 | 24.3305
91842100012 | 1.333 | 4.8156
91842100013 | 1.333 | 6.9493
91842100014 | 0.3399 | 2.6323
91842100015 | 0.6521 | 4.121
91842100016 | 0.4962 | 6.0959
91842100017 | 0.8341 | 13.2839
91842100018 | 0.327 | 4.2359
91842100019 | 0.3584 | 2.7677
91842100020 | 0.3669 | 1.9407
91842100021 | 0.362 | 2.5078
91842100022 | 0.9078 | 3.6287
91842100023 | 0.7875 | 3.2538
91842100024 | 1.333 | 4.2586
91842100025 | 1.2 | 4.7414
91842100026 | 0.4879 | 16.4569
91842100027 | 0.352 | 3.0738
91842100028 | 0.5653 | 6.2469
91842100029 | 0.1967 | 1.9016
91842100030 | 0.6506 | 15.2223
91842100031 | 0.6726 | 8.3751
91842100032 | 0.3819 | 1.3544
91842100033 | 0.5177 | 2.1778
91842100034 | 0.3419 | 2.8546
91842100035 | 0.5663 | 3.4298
91842100036 | 0.2693 | 2.925
91842100037 | 0.214 | 1.9671
91842100038 | 0.2574 | 2.0426
91842100039 | 0.5079 | 5.1195
91842100040 | 0.02 | 0.1174
91842100041 | 0.251 | 2.1666
91842100042 | 0.4738 | 3.5064
91842100043 | 0.2198 | 1.4541
91842100044 | 0.3704 | 3.4124
91842100045 | 0.474 | 2.6026
91842100046 | 0.7264 | 3.8854
91842100047 | 0.524 | 3.2135
91842100048 | 0.5018 | 3.5036
91842100049 | 4.866 | 15.2868
91842100050 | 0.3872 | 3.8434
91842100051 | 0.6302 | 4.2724