## MSA202408142224
MSA202408142224
PROJECT | SAN AGUSTIN
REFERENCE | 2224
DATE DELIVERED | 2024-08-16 16:44
DATE REPORTED | 2024-08-14 09:26
INSTRUCTIONS | Au (FAAAm), Ag (FAAAm)
| Au | Ag
| FAAA | FAAA
SAMPLE | ppm | ppm
91842100052 | 0.5346 | 2.8693
91842100053 | 0.5761 | 2.3542
91842100054 | 0.4092 | 3.9663
91842100055 | 1 | 7.6007
91842100056 | 0.8085 | 3.9208
91842100057 | 0.5208 | 3.4669
91842100058 | 0.4027 | 2.4303
91842100059 | 0.1894 | 1.9343
91842100060 | 0.307 | 0.5619
91842100061 | 0.2303 | 1.1683
91842100062 | 0.6054 | 2.4479
91842100063 | 0.5633 | 4.9914
91842100064 | 0.3343 | 2.2776
91842100065 | 0.4263 | 2.3913
91842100066 | 0.4067 | 4.2823
91842100067 | 0.5789 | 2.0854
91842100068 | 0.345 | 3.5165
91842100069 | 0.383 | 4.4466
91842100070 | 0.2464 | 1.274
91842100071 | 0.1313 | 1.049
91842100072 | 0.2421 | 2.1111
91842100073 | 0.933 | 8.1251
91842100074 | 1.333 | 2.0129
91842100075 | 0.9096 | 9.4645
91842100076 | 1.267 | 5.5149
91842100077 | 0.497 | 6.1401
91842100078 | 0.4796 | 4.4247
91842100079 | 1.2665 | 7.0369
91842100080 | 1.333 | 4.4292
91842100081 | 0.5334 | 4.8996
91842100082 | 1.333 | 23.6621
91842100083 | 0.375 | 3.2066
91842100084 | 0.3258 | 1.7219
91842100085 | 0.1643 | 1.6631
91842100086 | 0.137 | 1.5453
91842100087 | 0.1828 | 1.7792
91842100088 | 0.4733 | 3.294
91842100089 | 0.2041 | 1.5754
91842100090 | 0.3955 | 1.2424
91842100091 | 0.53 | 3.8919
91842100092 | 0.5215 | 4.6986
91842100093 | 2.199 | 20.1996
91842100094 | 0.4991 | 2.9038
91842100095 | 0.582 | 4.7813
91842100096 | 1.133 | 15.2369
91842100097 | 0.511 | 6.1393
91842100098 | 0.2129 | 1.8289
91842100099 | 0.3667 | 4.1874
91842100100 | 0.728 | 6.3896
91842100101 | 0.2961 | 2.6427
91842100102 | 0.495 | 5.8939
91842100103 | 0.2262 | 2.4337
91842100104 | 0.2128 | 2.1456
91842100105 | 0.4598 | 2.44
91842100106 | 0.4516 | 2.7805
91842100107 | 0.3374 | 3.1718
91842100108 | 0.4768 | 6.0464
91842100109 | 0.3817 | 14.6405
91842100110 | 0.5445 | 3.6467
91842100111 | 0.4228 | 4.7556
91842100112 | 0.3721 | 2.1136
91842100113 | 0.3035 | 1.9628
91842100114 | 0.2143 | 1.8771
91842100115 | 0.3852 | 3.9761
91842100116 | 0.3321 | 2.4032
91842100117 | 0.5898 | 8.7658
91842100118 | 0.6443 | 21.0149
91842100119 | 1.266 | 26.2324
91842100120 | 0.0114 | 0.001
91842100121 | 0.6201 | 7.9132
91842100122 | 1.133 | 5.4816
91842100123 | 1.6 | 3.8462
91842100124 | 0.8505 | 4.2205
91842100125 | 0.8835 | 6.991
91842100126 | 1.933 | 4.2704
91842100127 | 0.8726 | 4.1307
91842100128 | 1.067 | 7.2552
91842100129 | 0.3425 | 2.9606
91842100130 | 0.4485 | 14.1975
91842100131 | 1.6 | 13.7801
91842100132 | 0.1884 | 3.1803
91842100133 | 0.3893 | 7.0876
91842100134 | 0.4499 | 3.1995
91842100135 | 0.2678 | 2.6539
91842100136 | 0.437 | 5.549
91842100137 | 0.4719 | 6.2386
91842100138 | 0.7541 | 5.3602
91842100139 | 0.5903 | 6.3273
91842100140 | 0.5291 | 11.2444
91842100141 | 0.947 | 9.3743
91842100142 | 0.2193 | 1.868
91842100143 | 0.6849 | 27.2159
91842100144 | 0.1509 | 1.1918
91842100145 | 0.4795 | 3.8679
91842100146 | 0.5487 | 2.9388
91842100147 | 1.4155 | 13.1549
91842100148 | 1.1 | 33.032
91842100149 | 0.7486 | 10.2723
91842100150 | 0.7026 | 7.3689
91842100151 | 0.5185 | 3.573
91842100152 | 0.8669 | 6.7499
91842100153 | 1.3665 | 5.6561
91842100154 | 1.533 | 5.3944
91842100155 | 1.665 | 5.809
91842100156 | 0.8935 | 4.7489