## MSA202408152232
MSA202408152232
PROJECT | SAN AGUSTIN
REFERENCE | 2232
DATE DELIVERED | 2024-08-19 15:48
DATE REPORTED | 2024-08-15 08:58
INSTRUCTIONS | Au (FAAAm), Ag (FAAAm)
| Au | Ag
| FAAA | FAAA
SAMPLE | ppm | ppm
91842102001 | 0.6895 | 6.0886
91842102002 | 0.7598 | 7.2895
91842102003 | 1.333 | 4.4947
91842102004 | 1.266 | 9.4951
91842102005 | 1 | 7.1752
91842102006 | 1.933 | 10.7412
91842102007 | 1.267 | 8.8565
91842102008 | 0.9158 | 8.6155
91842102009 | 0.8665 | 11.6886
91842102010 | 1.066 | 5.8241
91842102011 | 0.866 | 7.9875
91842102012 | 0.866 | 10.0882
91842102013 | 1 | 10.012
91842102014 | 0.7791 | 7.998
91842102015 | 0.6506 | 5.4416
91842102016 | 0.79 | 8.5481
91842102017 | 0.5261 | 5.3942
91842102018 | 0.6597 | 7.2669
91842102019 | 0.9551 | 7.236
91842102020 | 0.8777 | 8.1091
91842102021 | 0.746 | 9.0394
91842102022 | 0.651 | 6.1565
91842102023 | 0.4576 | 18.1224
91842102024 | 1.267 | 8.6025
91842102025 | 0.869 | 7.2695
91842102026 | 0.56 | 6.502
91842102027 | 0.5036 | 6.7508
91842102028 | 0.933 | 9.8786
91842102029 | 0.5647 | 5.293
91842102030 | 0.8852 | 9.4041
91842102031 | 0.5182 | 5.7334
91842102032 | 0.933 | 19.5305
91842102033 | 0.792 | 7.9763
91842102034 | 4.332 | 31.4112
91842102035 | 1.066 | 9.0371
91842102036 | 0.3881 | 2.7297
91842102037 | 1.132 | 16.3033
91842102038 | 0.6444 | 2.2983
91842102039 | 0.5511 | 3.5711
91842102040 | 0.0037 | 0.0907
91842102041 | 0.5377 | 4.4656
91842102042 | 0.8606 | 5.9276
91842102043 | 0.5006 | 2.5637
91842102044 | 0.5694 | 1.8253
91842102045 | 1.8 | 19.0383
91842102046 | 0.6204 | 6.8549
91842102047 | 0.7969 | 10.3304
91842102048 | 0.7062 | 6.7773
91842102049 | 0.5099 | 14.5899
91842102050 | 0.4179 | 9.7742
91842102051 | 0.4043 | 5.1852
91842102052 | 0.8786 | 5.6109
91842102053 | 0.558 | 13.5084
91842102054 | 0.5445 | 9.0545
91842102055 | 1 | 9.2803
91842102056 | 0.6899 | 7.3567
91842102057 | 1.066 | 41.7423
91842102058 | 1 | 14.4277
91842102059 | 0.7419 | 9.0385