## MSA202408152233
MSA202408152233
PROJECT | SAN AGUSTIN
REFERENCE | 2233
DATE DELIVERED | 2024-08-19 15:41
DATE REPORTED | 2024-08-15 08:59
INSTRUCTIONS | Au (FAAAm), Ag (FAAAm)
| Au | Ag
| FAAA | FAAA
SAMPLE | ppm | ppm
91842103001 | 0.691 | 6.2634
91842103002 | 1 | 28.0435
91842103003 | 0.6932 | 10.4762
91842103004 | 0.7402 | 4.09
91842103005 | 0.9016 | 12.5514
91842103006 | 0.9096 | 7.467
91842103007 | 0.7336 | 6.4285
91842103008 | 0.7436 | 8.1072
91842103009 | 1.2 | 11.9109
91842103010 | 0.668 | 10.0435
91842103011 | 0.762 | 4.9511
91842103012 | 2.4 | 16.1679
91842103013 | 0.933 | 17.1723
91842103014 | 0.3565 | 3.0069
91842103015 | 0.3517 | 5.9867
91842103016 | 0.6451 | 5.7604
91842103017 | 0.4993 | 9.3526
91842103018 | 0.458 | 4.7632
91842103019 | 0.775 | 5.4255
91842103020 | 0.4525 | 4.1577
91842103021 | 0.947 | 6.3214
91842103022 | 0.8056 | 9.2147
91842103023 | 0.4536 | 14.5571
91842103024 | 0.6748 | 5.9155
91842103025 | 0.7768 | 3.1659
91842103026 | 0.8709 | 5.4649
91842103027 | 0.4643 | 6.1403
91842103028 | 1.399 | 9.2732
91842103029 | 1.266 | 6.9007
91842103030 | 3.333 | 11.7394
91842103031 | 0.6254 | 7.978
91842103032 | 0.3528 | 4.9527
91842103033 | 0.6539 | 9.1913
91842103034 | 0.5078 | 6.0771
91842103035 | 0.7122 | 7.8676
91842103036 | 0.7542 | 7.69
91842103037 | 1.132 | 11.4917
91842103038 | 0.7343 | 11.2658
91842103039 | 1.4 | 12.5208
91842103040 | 0.0049 | 0.1331
91842103041 | 0.9354 | 8.905
91842103042 | 0.8995 | 13.8938
91842103043 | 1.133 | 14.9207
91842103044 | 0.4303 | 4.8066
91842103045 | 0.4975 | 9.114
91842103046 | 0.6918 | 11.3835
91842103047 | 0.8359 | 16.467
91842103048 | 0.1718 | 191.31
91842103049 | 0.9739 | 13.5384
91842103050 | 0.6552 | 11.7669
91842103051 | 0.9474 | 12.317
91842103052 | 0.2376 | 5.9223
91842103053 | 0.3417 | 3.4204
91842103054 | 0.4293 | 4.5366
91842103055 | 0.828 | 10.6899
91842103056 | 0.933 | 5.9654
91842103057 | 0.97 | 7.5993
91842103058 | 0.966 | 6.279
91842103059 | 0.5016 | 4.2401
91842103060 | 0.3035 | 0.4886
91842103061 | 0.3175 | 2.6323