## MSA202408162246
MSA202408162246
PROJECT | SAN AGUSTIN
REFERENCE | 2246
DATE DELIVERED | 2024-08-19 16:45
DATE REPORTED | 2024-08-16 10:15
INSTRUCTIONS | Au (FAAAm), Ag (FAAAm)
| Au | Ag
| FAAA | FAAA
SAMPLE | ppm | ppm
91842103062 | 0.4384 | 3.8629
91842104001 | 0.7355 | 6.314
91842104002 | 0.6356 | 7.7548
91842104003 | 0.3512 | 7.0164
91842104004 | 0.3196 | 4.2245
91842104005 | 0.2662 | 3.5912
91842104006 | 0.2459 | 6.0069
91842104007 | 0.3034 | 3.1916
91842104008 | 0.1952 | 3.6185
91842104009 | 0.5483 | 9.9587
91842104010 | 0.4401 | 5.9916
91842104011 | 0.2936 | 3.444
91842104012 | 0.3277 | 4.4047
91842104013 | 0.369 | 3.3882
91842104014 | 0.2183 | 3.2566
91842104015 | 1.9 | 3.1053
91842104016 | 0.201 | 2.2742
91842104017 | 0.353 | 10.2364
91842104018 | 0.1958 | 4.5718
91842104019 | 0.3278 | 2.5954
91842104020 | 0.1851 | 3.4405
91842104021 | 0.3678 | 3.3213
91842104022 | 0.3967 | 7.5064
91842104023 | 0.354 | 7.5084
91842104024 | 0.365 | 3.4436
91842104025 | 0.2739 | 1.8642
91842104026 | 0.2218 | 2.3952
91842104027 | 0.2356 | 2.149
91842104028 | 0.2689 | 4.9331
91842104029 | 0.1986 | 2.3685
91842104030 | 0.5629 | 3.8218
91842104031 | 0.2014 | 2.5642
91842104032 | 0.1447 | 2.6814
91842104033 | 0.1976 | 5.3881
91842104034 | 0.3005 | 7.6669
91842104035 | 0.5772 | 14.3274
91842104036 | 0.5308 | 3.6172
91842104037 | 0.207 | 2.7871
91842104038 | 0.3923 | 3.1498
91842104039 | 0.3944 | 4.0804
91842105001 | 0.7056 | 6.5142
91842105002 | 0.8716 | 6.5069
91842105003 | 1.0065 | 12.1511
91842105004 | 1.2665 | 8.2471
91842105005 | 1.4 | 5.61
91842105006 | 0.5302 | 10.2304
91842105007 | 0.7606 | 7.8567
91842105008 | 0.2418 | 3.0806
91842105009 | 0.9536 | 8.1817
91842105010 | 0.2975 | 2.9893
91842105011 | 0.3208 | 6.0956
91842105012 | 0.4852 | 3.5784
91842105013 | 0.8312 | 12.0214
91842105014 | 0.7134 | 7.9172
91842105015 | 0.3963 | 4.6679
91842105016 | 0.4976 | 4.6532
91842105017 | 0.4214 | 6.3635
91842105018 | 0.2837 | 9.2291
91842105019 | 0.7459 | 5.9688
91842105020 | 0.7203 | 13.3475
91842105021 | 0.5934 | 13.111
91842105022 | 0.4278 | 7.16
91842105023 | 0.4561 | 11.2427
91842105024 | 0.8033 | 19.3815
91842105025 | 0.3603 | 4.5076
91842105026 | 0.6094 | 23.6097
91842105027 | 0.4057 | 7.7186
91842105028 | 0.6855 | 9.2631
91842105029 | 0.527 | 13.1748
91842105030 | 0.3167 | 3.2286
91842105031 | 0.0005 | 37.7968
91842105032 | 0.5886 | 6.8485
91842105033 | 0.3034 | 5.0523
91842105034 | 0.6716 | 8.1889
91842105035 | 0.2332 | 5.8742
91842105036 | 0.6841 | 7.6262
91842105037 | 1.2995 | 46.6358
91842105038 | 1 | 17.6379
91842105039 | 1.4 | 16.9932
91842105040 | 0.02 | 0.2687
91842105041 | 0.6719 | 7.4151
91842105042 | 0.5425 | 9.7734
91842105043 | 0.3441 | 5.5607
91842106001 | 0.7219 | 6.2261
91842106002 | 0.7379 | 15.8858
91842106003 | 1.1665 | 15.1003
91842106004 | 0.9665 | 20.348
91842106005 | 0.7596 | 7.3544
91842106006 | 0.4095 | 5.3556
91842106007 | 0.4537 | 4.1936
91842106008 | 0.3835 | 2.8217
91842106009 | 0.2524 | 3.7117
91842106010 | 0.3491 | 5.6007
91842106011 | 0.3658 | 5.6028
91842106012 | 0.2895 | 2.4107
91842106013 | 0.3223 | 2.7854
91842106014 | 0.3871 | 4.233
91842106015 | 0.5091 | 6.8499
91842106016 | 0.7118 | 17.8022
91842106017 | 0.7449 | 8.1422
91842106018 | 1.0335 | 14.2458
91842106019 | 0.6387 | 7.0645
91842106020 | 0.5884 | 6.2948
91842106021 | 0.5593 | 6.6388
91842106022 | 0.3599 | 7.9543
91842106023 | 0.574 | 2.9798
91842106024 | 0.3265 | 8.9406
91842106025 | 0.5208 | 3.0833
91842106026 | 0.4913 | 6.7552
91842106027 | 0.2339 | 1.8822
91842106028 | 0.369 | 5.5289
91842106029 | 0.3269 | 2.6558
91842106030 | 0.3346 | 5.656
91842106031 | 4.1995 | 3.5798
91842106032 | 0.3197 | 4.2257
91842106033 | 0.6965 | 4.5732
91842106034 | 0.7341 | 9.7965
91842106035 | 0.02 | 3.7896
91842106036 | 0.5801 | 12.3776
91842106037 | 0.3268 | 2.2002
91842106038 | 0.472 | 2.4348
91842106039 | 0.5892 | 3.1573
91842106040 | 0.0055 | 0.0358
91842106041 | 0.2585 | 1.896
91842106042 | 0.147 | 1.5511
91842106043 | 0.1035 | 1.1884