## MSA202408172251
MSA202408172251
PROJECT | SAN AGUSTIN
REFERENCE | 2251
DATE DELIVERED | 2024-08-18 13:01
DATE REPORTED | 2024-08-17 08:57
INSTRUCTIONS | Au (FAAAm), Ag (FAAAm)
| Au | Ag
| FAAA | FAAA
SAMPLE | ppm | ppm
91866225001 | 0.7255 | 6.2325
91866225002 | 0.1412 | 9.5307
91866225003 | 0.157 | 11.4022
91866225004 | 0.2048 | 17.9537
91866225005 | 0.0771 | 8.0767
91866225006 | 0.1446 | 8.8815
91866225007 | 0.0582 | 3.2244
91866225008 | 0.1016 | 6.574
91866225009 | 0.0918 | 8.0726
91866225010 | 0.1995 | 25.5622
91866225011 | 0.4376 | 33.5853
91866225012 | 0.1745 | 17.8661
91866225013 | 0.1044 | 4.6494
91866225014 | 0.0186 | 1.2068
91866225015 | 0.0665 | 1.7102
91866225016 | 0.012 | 5.1181
91866225017 | 0.0855 | 9.9454
91866225018 | 0.1796 | 15.795
91866225019 | 0.1787 | 11.3171
91866225020 | 0.0395 | 5.7755
91866225021 | 0.0488 | 5.8936
91866225022 | 0.0638 | 7.4468
91866225023 | 0.0774 | 8.3013
91866225024 | 0.0581 | 5.5984
91866225025 | 0.0931 | 13.5309
91866225026 | 0.11 | 15.1148
91866225027 | 0.0735 | 8.1343
91866225028 | 0.0379 | 7.8354
91866225029 | 0.0498 | 7.085
91866225030 | 0.0302 | 3.993
91866225031 | 0.0648 | 6.6734
91866225032 | 0.0752 | 3.7025
91866225033 | 0.2775 | 15.4183
91866225034 | 0.0662 | 7.3991
91866225035 | 0.0858 | 6.8522
91866225036 | 0.1115 | 6.5811
91866225037 | 0.0919 | 5.425
91866225038 | 0.0909 | 5.396
91866225039 | 0.0967 | 8.3937
91866225040 | 0.02 | 0.0587
91866225041 | 0.0715 | 10.8008
91866225042 | 0.2194 | 13.7395
91866225043 | 0.4206 | 39.8
91866225044 | 0.2108 | 61.7523
91866225045 | 0.0838 | 6.0277
91866225046 | 0.1104 | 7.3061
91866225047 | 0.1373 | 17.0173
91866225048 | 0.4365 | 42.3953
91866225049 | 0.1373 | 16.0695