## MSA202408172252
MSA202408172252
PROJECT | SAN AGUSTIN
REFERENCE | 2252
DATE DELIVERED | 2024-08-19 15:49
DATE REPORTED | 2024-08-17 09:38
INSTRUCTIONS | Au (FAAAm), Ag (FAAAm)
| Au | Ag
| FAAA | FAAA
SAMPLE | ppm | ppm
91842107001 | 0.7331 | 6.4426
91842107002 | 0.1837 | 6.1444
91842107003 | 0.3771 | 3.4734
91842107004 | 0.1496 | 4.6178
91842107005 | 0.6254 | 6.0642
91842107006 | 0.2493 | 4.3698
91842107007 | 0.3317 | 5.7632
91842107008 | 0.3689 | 8.207
91842107009 | 0.1236 | 4.0195
91842107010 | 0.1862 | 4.249
91842107011 | 0.3705 | 3.2789
91842107012 | 0.3428 | 8.1205
91842107013 | 0.3831 | 10.5984
91842107014 | 0.1013 | 3.2374
91842107015 | 0.1556 | 2.1038
91842107016 | 0.2127 | 3.9042
91842107017 | 0.1005 | 2.1534
91842107018 | 0.1602 | 2.7523
91842107019 | 0.201 | 3.7664
91842107020 | 0.109 | 3.0262
91842107021 | 0.1081 | 2.058
91842107022 | 0.3706 | 8.4975
91842107023 | 0.11 | 3.7302
91842107024 | 0.1615 | 4.3077
91842107025 | 0.1093 | 1.7839
91842107026 | 0.1563 | 3.8138
91842107027 | 0.1626 | 3.6013
91842107028 | 0.1942 | 3.7092
91842107029 | 0.2088 | 3.0284
91842107030 | 0.3416 | 4.6424
91842107031 | 0.3167 | 2.923
91842107032 | 0.2286 | 2.271
91842107033 | 0.1582 | 1.2734
91842107034 | 0.2555 | 5.0055
91842107035 | 0.2124 | 2.8791
91842107036 | 0.2062 | 1.967
91842107037 | 0.2334 | 2.8945
91842107038 | 0.1888 | 1.9783
91842107039 | 0.0921 | 1.5301
91842107040 | 0.0095 | 0.0857
91842107041 | 0.1565 | 1.7691
91842107042 | 0.2302 | 2.7325
91842107043 | 0.0843 | 1.0914
91842107044 | 0.1021 | 1.066
91842107045 | 0.1839 | 2.0314
91842107046 | 0.1509 | 1.9421
91842107047 | 0.1661 | 1.757
91842107048 | 0.2413 | 2.6056
91842107049 | 0.1436 | 1.8339
91842107050 | 0.142 | 2.0691
91842107051 | 0.3885 | 2.4983
91842107052 | 0.2472 | 4.1135
91842107053 | 0.1518 | 2.8564
91842107054 | 0.1316 | 2.2372
91842107055 | 0.1577 | 2.718
91842107056 | 0.1376 | 5.2223
91842107057 | 0.1623 | 4.5125
91842107058 | 0.285 | 3.1843
91842107059 | 0.2184 | 3.5479
91842107060 | 0.3055 | 0.6376
91842107061 | 0.2388 | 3.7522
91842107062 | 0.3137 | 3.7292
91842107063 | 0.33 | 5.508
91842107064 | 0.2215 | 4.3898
91842107065 | 0.4377 | 7.0882
91842107066 | 0.6288 | 5.4747
91842107067 | 0.7665 | 4.687
91842107068 | 0.7762 | 5.4617
91842107069 | 0.2205 | 4.2681
91842107070 | 0.3753 | 4.0822
91842107071 | 0.4345 | 4.615
91842107072 | 0.1478 | 3.6272
91842107073 | 0.307 | 5.9706
91842107074 | 0.1522 | 4.2185