## MSA202408172253
MSA202408172253
PROJECT | SAN AGUSTIN
REFERENCE | 2253
DATE DELIVERED | 2024-08-19 15:11
DATE REPORTED | 2024-08-17 09:39
INSTRUCTIONS | Au (FAAAm), Ag (FAAAm)
| Au | Ag
| FAAA | FAAA
SAMPLE | ppm | ppm
91836097001 | 0.6907 | 6.1369
91836097002 | 0.4298 | 15.5921
91836097003 | 0.1429 | 15.5043
91836097004 | 0.1644 | 10.543
91836097005 | 0.2072 | 14.6838
91836097006 | 0.142 | 12.8382
91836097007 | 0.2845 | 26.7279
91836097008 | 0.1861 | 12.001
91836097009 | 0.1352 | 10.3157
91836097010 | 0.4984 | 16.9368
91836097011 | 0.1904 | 12.7795
91836097012 | 0.1799 | 11.9548
91836097013 | 0.1819 | 11.666
91836097014 | 0.159 | 10.8814
91836097015 | 0.2198 | 17.2748
91836097016 | 0.2706 | 20.9758
91836097017 | 0.5655 | 19.883
91836097018 | 0.1276 | 7.5236
91836097019 | 0.4691 | 18.9517
91836097020 | 0.1637 | 8.3978
91836097021 | 0.1774 | 8.9242
91836097022 | 0.5292 | 26.7374
91836097023 | 0.2595 | 16.0013
91836097024 | 0.4158 | 28.0392
91836097025 | 0.3084 | 15.2924
91836097026 | 0.3744 | 18.6856
91836097027 | 0.7882 | 32.4352
91836097028 | 0.3644 | 33.2497
91836097029 | 0.3077 | 24.943
91836097030 | 0.1831 | 15.9538
91836097031 | 0.4149 | 30.632
91836097032 | 0.326 | 40.0846
91836097033 | 0.1793 | 46.5164
91836097034 | 0.5684 | 118.807
91836097035 | 0.2322 | 149.371
91836097036 | 0.4178 | 31.2795
91836097037 | 0.3783 | 65.5689
91836097038 | 0.3887 | 9.3205
91836097039 | 0.4242 | 26.593
91836097040 | 0.02 | 0.0795
91836097041 | 0.5118 | 33.312
91836097042 | 0.8833 | 17.9272
91836097043 | 0.4335 | 19.0546
91836097044 | 0.4793 | 35.7592
91836097045 | 0.5833 | 66.5424
91836097046 | 0.4538 | 83.6663
91836097047 | 0.2928 | 16.6396
91836097048 | 0.2477 | 11.4566
91836097049 | 0.3984 | 25.7332
91836097050 | 0.3609 | 19.426
91836097051 | 0.3638 | 16.9929