## MSA202408182265
MSA202408182265
PROJECT | SAN AGUSTIN
REFERENCE | 2265
DATE DELIVERED | 2024-08-19 17:07
DATE REPORTED | 2024-08-18 10:13
INSTRUCTIONS | Au (FAAAm), Ag (FAAAm)
| Au | Ag
| FAAA | FAAA
SAMPLE | ppm | ppm
91860189001 | 0.7173 | 5.7268
91860189002 | 0.319 | 4.3868
91860189003 | 0.3062 | 7.4107
91860189004 | 0.3137 | 6.0454
91860189005 | 0.2296 | 5.0452
91860189006 | 0.6276 | 15.0294
91860189007 | 0.2177 | 9.1205
91860189008 | 0.2612 | 11.7851
91860189009 | 0.1257 | 4.8649
91860189010 | 0.1258 | 4.0605
91860189011 | 0.1226 | 3.807
91860189012 | 0.1712 | 7.497
91860189013 | 0.1361 | 8.1826
91860189014 | 0.1969 | 16.5137
91860189015 | 0.4803 | 18.0943
91860189016 | 0.844 | 30.2288
91860189017 | 0.2059 | 6.6519
91860189018 | 0.2136 | 6.677
91860189019 | 0.3286 | 8.1462
91860189020 | 0.3331 | 16.6368
91860189021 | 0.3611 | 17.506
91860189022 | 0.3398 | 38.7333
91860189023 | 0.4368 | 17.5711
91860189024 | 0.3583 | 11.0647
91860189025 | 0.2846 | 15.4329
91860189026 | 0.1695 | 9.8409
91860189027 | 0.4069 | 67.5168
91860189028 | 0.2113 | 4.864
91860189029 | 0.4304 | 21.6449
91860189030 | 0.2079 | 7.9524
91860189031 | 0.0874 | 3.6529
91860189032 | 0.3303 | 31.6808