## MSA202408182267
MSA202408182267
PROJECT | SAN AGUSTIN
REFERENCE | 2267
DATE DELIVERED | 2024-08-23 13:26
DATE REPORTED | 2024-08-18 12:32
INSTRUCTIONS | Au (FAAAm), Ag (FAAAm)
| Au | Ag
| FAAA | FAAA
SAMPLE | ppm | ppm
91842107075 | 0.1018 | 4.2728
91842107076 | 0.23 | 6.1943
91842107077 | 0.0986 | 2.1064
91842107078 | 0.1252 | 1.9477
91842107079 | 0.2016 | 2.6384
91842107080 | 0.071 | 1.152
91842107081 | 0.0719 | 1.2927
91842107082 | 0.137 | 2.1854
91842107083 | 0.2934 | 4.3874
91842107084 | 0.168 | 1.4547
91842107085 | 0.3485 | 9.8943
91842107086 | 0.1771 | 5.0935
91842107087 | 0.6447 | 11.3334
91842107088 | 4.6 | 23.081
91842107089 | 0.3721 | 3.7202
91842107090 | 0.9954 | 6.3817
91842107091 | 0.3089 | 4.4243
91842107092 | 0.4893 | 5.3932