## MSA202408192270
MSA202408192270
PROJECT | SAN AGUSTIN
REFERENCE | 2270
DATE DELIVERED | 2024-08-23 13:31
DATE REPORTED | 2024-08-19 09:57
INSTRUCTIONS | Au (FAAAm), Ag (FAAAm)
| Au | Ag
| FAAA | FAAA
SAMPLE | ppm | ppm
91836100001 | 0.7188 | 5.8054
91836100002 | 0.1823 | 5.2647
91836100003 | 0.2223 | 4.0854
91836100004 | 0.1987 | 4.4068
91836100005 | 0.326 | 4.1866
91836100006 | 1.4 | 4.8006
91836100007 | 0.1844 | 0.6246
91836100008 | 0.1348 | 1.3486
91836100009 | 0.6789 | 2.7957
91836100010 | 0.3396 | 6.4676
91836100011 | 0.188 | 2.4022
91836100012 | 0.3449 | 2.0539
91836100013 | 0.2031 | 1.9836
91836100014 | 0.4642 | 3.7741
91836100015 | 1.6 | 14.3419
91836100016 | 0.1666 | 2.6889
91836100017 | 0.1474 | 2.1469
91836100018 | 0.1373 | 2.4754
91836100019 | 0.2591 | 7.3884
91836100020 | 0.1231 | 1.4452
91836100021 | 0.1303 | 1.9619
91836100022 | 0.139 | 1.1524
91836100023 | 0.2965 | 2.3403
91836100024 | 0.6518 | 5.9089
91836100025 | 0.3626 | 3.3393
91836100026 | 0.1807 | 1.1344
91836100027 | 0.1406 | 0.001
91836100028 | 0.5743 | 7.2443
91836100029 | 0.5899 | 2.975
91836100030 | 0.6813 | 3.2089
91836100031 | 1.067 | 4.1835
91836100032 | 0.196 | 1.9376
91836100033 | 0.7322 | 3.6038
91836100034 | 0.4286 | 2.2839
91836100035 | 0.2051 | 1.8099
91836100036 | 0.2095 | 1.4077
91836100037 | 0.2448 | 2.9656
91836100038 | 0.1945 | 1.0605
91836100039 | 0.2109 | 2.4187
91836100040 | 0.02 | 0.2907
91836100041 | 0.2678 | 1.149
91836100042 | 0.1063 | 0.3714
91836100043 | 0.1475 | 1.7081
91836100044 | 0.238 | 1.9814
91836100045 | 0.2438 | 0.7296
91836100046 | 0.5791 | 1.7495
91836100047 | 0.5667 | 0.1735
91836100048 | 0.4061 | 4.316
91836100049 | 0.381 | 1.3799
91836100050 | 0.8411 | 3.4528
91836100051 | 0.6507 | 5.8273
91836100052 | 0.9031 | 4.4055
91836100053 | 0.3548 | 0.6894
91836100054 | 0.3581 | 1.7103
91836100055 | 0.0941 | 0.515
91836100056 | 0.1502 | 1.316
91836100057 | 0.2247 | 0.6844
91836100058 | 0.2141 | 0.9708
91836100059 | 1.667 | 8.5419
91836100060 | 0.3 | 0.001
91836100061 | 1.733 | 19.4238
91836100062 | 0.402 | 4.205
91836100063 | 0.2695 | 2.6526
91836100064 | 0.3265 | 0.4323
91836100065 | 1.467 | 2.5613