## MSA202408192271
MSA202408192271
PROJECT | SAN AGUSTIN
REFERENCE | 2271
DATE DELIVERED | 2024-08-21 14:42
DATE REPORTED | 2024-08-19 09:59
INSTRUCTIONS | Au (FAAAm), Ag (FAAAm)
| Au | Ag
| FAAA | FAAA
SAMPLE | ppm | ppm
91836099001 | 0.7111 | 5.8729
91836099002 | 0.2171 | 5.7116
91836099003 | 0.682 | 3.6468
91836099004 | 0.1544 | 4.7903
91836099005 | 0.1862 | 1.334
91836099006 | 0.2512 | 7.3796
91836099007 | 0.1518 | 19.1307
91836099008 | 0.3927 | 15.6924
91836099009 | 0.1799 | 12.208
91836099010 | 0.1792 | 6.0427
91836099011 | 0.401 | 2.1941
91836099012 | 0.2505 | 13.3157
91836099013 | 0.2067 | 8.0161
91836099014 | 0.1043 | 5.5425
91836099015 | 0.1221 | 6.9263
91836099016 | 0.0192 | 6.6966
91866225050 | 0.1104 | 8.3917