## MSA202408192272
MSA202408192272
PROJECT | SAN AGUSTIN
REFERENCE | 2272
DATE DELIVERED | 2024-08-21 06:38
DATE REPORTED | 2024-08-19 10:00
INSTRUCTIONS | Au (FAAAm), Ag (FAAAm)
| Au | Ag
| FAAA | FAAA
SAMPLE | ppm | ppm
91836101001 | 0.6869 | 6.25
91836101002 | 0.9888 | 7.0829
91836101003 | 0.2964 | 2.9876
91836101004 | 0.155 | 0.2325
91836101005 | 0.2857 | 1.0933
91836101006 | 0.0917 | 0.6417
91836101007 | 0.2837 | 1.7531
91836101008 | 0.0501 | 1.7729
91836101009 | 0.0449 | 3.0724
91836101010 | 0.2164 | 13.101
91836101011 | 0.5938 | 2.5037
91836101012 | 0.1169 | 2.3137
91836101013 | 0.1023 | 1.2574
91836101014 | 0.1938 | 1.62
91836101015 | 0.1749 | 9.4609
91836101016 | 0.1939 | 6.5261
91836101017 | 0.1613 | 6.9477