## MSA202408192273
MSA202408192273
PROJECT | SAN AGUSTIN
REFERENCE | 2273
DATE DELIVERED | 2024-08-21 06:39
DATE REPORTED | 2024-08-19 13:04
INSTRUCTIONS | Au (FAAAm), Ag (FAAAm)
| Au | Ag
| FAAA | FAAA
SAMPLE | ppm | ppm
91860189183 | 0.0214 | 1.9079
91860189184 | 0.0299 | 0.0345