## MSA202408202282
MSA202408202282
PROJECT | SAN AGUSTIN
REFERENCE | 2282
DATE DELIVERED | 2024-08-21 17:52
DATE REPORTED | 2024-08-20 10:36
INSTRUCTIONS | Au (FAAAm), Ag (FAAAm)
| Au | Ag
| FAAA | FAAA
SAMPLE | ppm | ppm
91836101018 | 0.848 | 7.1427
91836101019 | 0.3119 | 17.5249
91836101020 | 0.2812 | 11.0807
91836101021 | 0.281 | 12.8094
91836101022 | 0.0754 | 3.4541
91836101023 | 0.481 | 7.4966
91836101024 | 0.468 | 13.1137
91836101025 | 0.125 | 4.4546
91836101026 | 0.1507 | 5.1578
91836101027 | 0.3985 | 5.8785
91836101028 | 0.1326 | 5.1021
91836101029 | 0.2478 | 6.2526
91836101030 | 0.165 | 4.2593
91836101031 | 0.3519 | 5.7181
91836101032 | 0.277 | 5.7087
91836101033 | 0.6597 | 18.3981
91836101034 | 0.1697 | 5.4851
91836101035 | 0.3074 | 12.4373
91836101036 | 0.2351 | 19.9051
91836101037 | 0.5423 | 4.6381
91836101038 | 0.5144 | 4.701
91836101039 | 0.3043 | 8.407
91836101040 | 0.02 | 0.001