## MSA202408202283
MSA202408202283
PROJECT | SAN AGUSTIN
REFERENCE | 2283
DATE DELIVERED | 2024-08-23 13:46
DATE REPORTED | 2024-08-20 10:37
INSTRUCTIONS | Au (FAAAm), Ag (FAAAm)
| Au | Ag
| FAAA | FAAA
SAMPLE | ppm | ppm
91836102001 | 0.7186 | 6.0697
91836102002 | 0.6026 | 5.7324
91836102003 | 0.1965 | 1.8817
91836102004 | 0.5255 | 2.5928
91836102005 | 0.4186 | 0.8669
91836102006 | 0.8435 | 2.9691
91836102007 | 0.6596 | 2.7462
91836102008 | 0.7561 | 1.9596
91836102009 | 1.2 | 11.2588
91836102010 | 1.333 | 5.3486
91836102011 | 1.067 | 2.8896
91836102012 | 1.5 | 5.0166
91836102013 | 1.067 | 5.4156
91836102014 | 0.933 | 5.0498
91836102015 | 16 | 22.4132
91836102016 | 2.667 | 9.6282
91836102017 | 1.6 | 8.5065
91836102018 | 1.8 | 12.8111
91836102019 | 2.867 | 69.9661
91836102020 | 3.333 | 13.662
91836102021 | 4.067 | 13.8096
91836102022 | 1.6 | 9.2709
91836102023 | 0.9413 | 7.4648
91836102024 | 1.6 | 6.2882
91836102025 | 8.8 | 5.1429
91836102026 | 1 | 6.6982
91836102027 | 0.9708 | 5.9541
91836102028 | 0.7484 | 2.4127
91836102029 | 0.745 | 2.5421
91836102030 | 0.8541 | 2.545
91836102031 | 0.9148 | 4.2296
91836102032 | 0.2516 | 3.3757
91836102033 | 1 | 7.0519
91836102034 | 0.8207 | 5.0191
91836102035 | 0.9975 | 3.795
91836102036 | 0.7342 | 2.9274
91836102037 | 0.9147 | 5.1103
91836102038 | 0.8 | 3.6745
91836102039 | 1.333 | 6.0151
91836102040 | 0.002 | 0.001
91836102041 | 1 | 9.6853
91836102042 | 1.667 | 7.2226
91836102043 | 3 | 6.7862
91836102044 | 4.867 | 13.1955
91836102045 | 1.833 | 7.6634
91836102046 | 4.2 | 19.7918
91836102047 | 3.133 | 19.115
91836102048 | 1.466 | 31.8061
91836102049 | 1.2 | 22.8149
91836102050 | 0.8 | 5.4972
91836102051 | 1.999 | 10.4656
91836102052 | 2 | 4.396
91836102053 | 1.2 | 5.9288
91836102054 | 1.067 | 17.3525
91836102055 | 1.533 | 7.7022
91836102056 | 0.7336 | 3.7924
91836102057 | 0.5663 | 2.5049
91836102058 | 0.4966 | 1.9919
91836102059 | 2.333 | 4.8773
91836102060 | 0.3118 | 0.2696
91836102061 | 0.9482 | 4.5714
91836102062 | 1.4 | 15.3496
91836102063 | 1.733 | 3.4264
91836102064 | 3.866 | 24.73
91836102065 | 1.4 | 23.0777
91836102066 | 1.533 | 24.3746
91836102067 | 2 | 41.5197
91836102068 | 2.933 | 4.4958
91836102069 | 1.733 | 14.7488
91836102070 | 1.333 | 11.4536
91836102071 | 0.9523 | 4.6168
91836102072 | 1.4 | 11.846
91836102073 | 0.8952 | 5.9249
91836102074 | 0.8499 | 5.7771
91836102075 | 0.7404 | 2.8051
91836102076 | 0.9129 | 5.4553
91836102077 | 0.522 | 3.2959
91836102078 | 0.7756 | 4.8873
91836102079 | 0.702 | 2.4931
91836102080 | 0.7908 | 2.608
91836102081 | 0.8409 | 3.7275
91836102082 | 0.8026 | 6.5701
91836102083 | 0.6036 | 6.2849
91836102084 | 0.9132 | 4.1084
91836102085 | 1.133 | 7.6517
91836102086 | 0.933 | 2.1935
91836102087 | 0.5877 | 0.1771
91836102088 | 1.067 | 6.7713
91836102089 | 0.8474 | 1.5465
91836102090 | 0.9555 | 3.9414
91836102091 | 0.8743 | 2.8783
91836102092 | 0.6682 | 0.9335
91836102093 | 0.8772 | 3.2475
91836102094 | 1.867 | 11.3223
91836102095 | 0.5347 | 3.0792
91836102096 | 0.6388 | 1.4027
91836102097 | 0.7995 | 3.3899