## MSA202408212292
MSA202408212292
PROJECT | SAN AGUSTIN
REFERENCE | 2292
DATE DELIVERED | 2024-08-23 13:49
DATE REPORTED | 2024-08-21 09:18
INSTRUCTIONS | Au (FAAAm), Ag (FAAAm)
| Au | Ag
| FAAA | FAAA
SAMPLE | ppm | ppm
91836103001 | 0.6508 | 6.2252
91836103002 | 0.3238 | 2.939
91836103003 | 1.2 | 18.6666
91836103004 | 0.5602 | 7.7109
91836103005 | 0.4096 | 2.2878
91836103006 | 0.394 | 6.5102
91836103007 | 0.6268 | 9.127
91836103008 | 0.5106 | 9.841
91836103009 | 0.7178 | 9.4545
91836103010 | 0.4233 | 7.9186
91836103011 | 0.5676 | 9.3624
91836103012 | 0.3889 | 10.3314
91836103013 | 0.4797 | 16.3784
91836103014 | 0.5123 | 14.4368
91836103015 | 0.3501 | 6.7772
91836103016 | 0.3638 | 5.3823
91836103017 | 0.5524 | 7.7355
91836103018 | 0.5068 | 7.9008
91836103019 | 0.617 | 22.4683
91836103020 | 0.579 | 10.9835
91836103021 | 0.5219 | 10.5111
91836103022 | 0.5515 | 12.5003
91836103023 | 0.5529 | 14.9566
91836103024 | 0.5595 | 7.1276
91836103025 | 0.2974 | 6.574
91836103026 | 0.1917 | 4.7555
91836103027 | 0.3118 | 8.3701
91836103028 | 1.367 | 24.6842
91836103029 | 1.133 | 13.3619
91836103030 | 1.267 | 13.7696
91836103031 | 0.6594 | 10.3275
91836103032 | 0.786 | 14.2829
91836103033 | 0.4559 | 7.9992
91836103034 | 0.7206 | 13.9959
91836103035 | 0.4353 | 3.7186
91836103036 | 0.4234 | 4.9657
91836103037 | 0.4919 | 8.8586
91836103038 | 0.3485 | 5.6376
91836103039 | 0.4221 | 9.7071
91836103040 | 0.0028 | 0.1763
91836103041 | 0.7249 | 35.085
91836103042 | 0.266 | 7.8672
91836103043 | 0.5642 | 5.9805
91836103044 | 0.8328 | 24.1544
91836103045 | 0.7458 | 12.4239
91836103046 | 0.6857 | 13.0446
91836103047 | 0.7698 | 10.8753
91836103048 | 0.4832 | 9.4236
91836103049 | 0.4309 | 5.851
91836103050 | 0.4151 | 5.9424
91836103051 | 0.5954 | 19.9224
91836103052 | 0.3501 | 4.0728
91836103053 | 0.5551 | 7.2586
91836103054 | 0.2966 | 4.2246
91836103055 | 0.4502 | 5.242
91836103056 | 0.5327 | 9.79
91836103057 | 0.556 | 6.1056
91836103058 | 0.6716 | 7.4056
91836103059 | 0.4185 | 4.2261
91836103060 | 0.3035 | 0.8498
91836103061 | 0.7169 | 7.0979
91836103062 | 0.7036 | 8.2271
91836103063 | 0.3699 | 7.8229
91836103064 | 0.2715 | 4.0554
91836103065 | 0.3171 | 4.9197
91836103066 | 0.2558 | 3.9769
91836103067 | 0.4413 | 12.7978
91836103068 | 0.4146 | 8.18
91836103069 | 0.4763 | 13.2264
91836103070 | 0.2827 | 3.1247
91836103071 | 0.589 | 9.2358
91836103072 | 0.2416 | 3.2964
91836103073 | 0.5162 | 7.4464
91836103074 | 0.2325 | 1.9212
91836103075 | 0.574 | 8.5685
91836103076 | 0.4683 | 4.052
91836103077 | 0.3412 | 5.7919
91836103078 | 1.533 | 13.9671
91836103079 | 0.3225 | 6.8325
91836103080 | 0.6957 | 8.4699
91836103081 | 0.7257 | 10.9623
91836103082 | 0.2879 | 2.5806
91836103083 | 0.4076 | 2.9445
91836103084 | 0.5775 | 5.5979
91836103085 | 0.186 | 4.7051
91836103086 | 0.3744 | 7.0255
91836103087 | 0.2205 | 4.0336
91836103088 | 0.1042 | 2.0003
91836103089 | 0.2092 | 3.4066
91836103090 | 0.3877 | 5.777
91836103091 | 0.3958 | 4.0183
91836103092 | 0.2482 | 3.2829
91836103093 | 0.591 | 3.8416
91836103094 | 0.7779 | 5.6857
91836103095 | 0.2019 | 1.978
91836103096 | 0.2938 | 5.473
91836103097 | 0.7644 | 7.239
91836103098 | 0.5179 | 5.1082
91836103099 | 0.2186 | 3.2953
91836103100 | 0.6475 | 6.1122
91836103101 | 0.1678 | 2.2378
91836103102 | 0.2565 | 3.1983
91836103103 | 0.1922 | 2.3644
91836103104 | 0.3268 | 2.5019
91836103105 | 0.2582 | 4.2957
91836103106 | 0.6376 | 3.0812
91836103107 | 0.3111 | 1.5459
91836103108 | 0.2443 | 3.1756
91836103109 | 0.6405 | 5.0803
91836103110 | 0.2985 | 4.7615
91836103111 | 0.2031 | 3.0092
91836103112 | 0.1556 | 3.271
91836103113 | 0.2641 | 3.4715
91836103114 | 0.1511 | 3.5077
91836103115 | 0.2837 | 3.578
91836103116 | 0.3449 | 3.6279
91836103117 | 0.3337 | 1.5498
91836103118 | 0.2191 | 2.4546
91836103119 | 0.3986 | 3.7049
91836103120 | 0.0033 | 0.001
91836103121 | 0.6716 | 4.2043
91836103122 | 0.3214 | 3.9301
91836103123 | 0.1545 | 1.8724
91836103124 | 0.1717 | 2.8532
91836103125 | 0.2511 | 3.9071
91836103126 | 0.3649 | 5.0078
91836103127 | 0.3439 | 4.5071
91836103128 | 0.2629 | 2.3362
91836103129 | 0.2646 | 3.7612
91836103130 | 0.6684 | 21.9001
91836103131 | 0.5427 | 6.2282
91836103132 | 0.5309 | 5.8115
91836103133 | 0.4409 | 6.9922
91836103134 | 0.2769 | 9.5048
91836103135 | 0.1834 | 3.3687
91836103136 | 0.2269 | 2.5604
91836103137 | 0.6584 | 7.8587
91836103138 | 0.5645 | 4.0445
91836103139 | 0.3298 | 2.275
91836103140 | 0.314 | 3.4994
91836103141 | 0.36 | 3.4746
91836103142 | 0.2889 | 3.6956
91836103143 | 0.294 | 4.4452
91836103144 | 0.3216 | 5.7773
91836103145 | 0.5139 | 4.4641
91836103146 | 0.3021 | 3.5148
91836103147 | 0.8314 | 7.2033
91836103148 | 0.4268 | 5.6066
91836103149 | 0.3398 | 2.6356
91836103150 | 0.5554 | 4.6323
91836103151 | 0.5888 | 2.4173
91836103152 | 1.2 | 9.7613
91836103153 | 0.5493 | 1.5375
91836103154 | 0.6063 | 4.5899
91836103155 | 0.3964 | 3.0647
91836103156 | 0.4996 | 4.4062
91836103157 | 0.4079 | 3.7911
91836103158 | 0.6821 | 7.9755
91836103159 | 0.4949 | 6.286
91836103160 | 0.3184 | 0.7942
91836103161 | 0.34 | 4.7892
91836103162 | 0.3019 | 5.5811
91836103163 | 0.3903 | 2.3789
91836103164 | 0.1715 | 2.8783
91836103165 | 0.564 | 4.4015
91836103166 | 0.3885 | 7.1164
91836103167 | 0.6044 | 7.4539