## MSA202408212293
MSA202408212293
PROJECT | SAN AGUSTIN
REFERENCE | 2293
DATE DELIVERED | 2024-08-23 13:50
DATE REPORTED | 2024-08-21 09:18
INSTRUCTIONS | Au (FAAAm), Ag (FAAAm)
| Au | Ag
| FAAA | FAAA
SAMPLE | ppm | ppm
91836104001 | 0.6824 | 6.4267
91836104002 | 0.933 | 16.7011
91836104003 | 0.0728 | 3.6852
91836104004 | 0.4266 | 4.5047
91836104005 | 0.0515 | 5.5233
91836104006 | 0.8276 | 5.9726
91836104007 | 0.0713 | 3.7163
91836104008 | 0.0361 | 8.5282
91836104009 | 0.0463 | 3.3061
91836104010 | 0.0959 | 5.4659
91836104011 | 0.6176 | 7.5102
91836104012 | 0.5376 | 8.647
91836104013 | 0.3963 | 6.2964
91836104014 | 0.0946 | 3.6669
91836104015 | 0.0629 | 3.8372
91836104016 | 0.0733 | 6.1001
91836104017 | 0.0724 | 4.9011
91836104018 | 1 | 21.0255
91836104019 | 0.967 | 12.9903
91836104020 | 0.3957 | 10.5708
91836104021 | 0.501 | 10.5184
91836104022 | 0.1863 | 4.0235
91836104023 | 0.6548 | 9.4197
91836104024 | 0.1188 | 3.0983
91836104025 | 0.0206 | 2.732
91836104026 | 0.2077 | 4.9851
91836104027 | 0.0263 | 1.923
91836104028 | 0.0984 | 2.9871
91836104029 | 0.1817 | 3.4868
91836104030 | 0.076 | 2.4004
91836104031 | 0.0494 | 3.0502
91836104032 | 0.0235 | 1.2487
91836104033 | 0.0406 | 2.643
91836104034 | 0.1785 | 3.896
91836104035 | 0.0305 | 4.1519
91836104036 | 0.047 | 3.8971
91836104037 | 0.037 | 4.1603
91836104038 | 0.0271 | 5.3348
91836104039 | 0.0284 | 3.6987
91836104040 | 0.02 | 0.091
91836104041 | 0.0199 | 5.3309
91836104042 | 0.0119 | 4.4705
91836104043 | 1.067 | 7.5908
91836104044 | 0.0639 | 12.1315
91836104045 | 0.696 | 19.2886
91836104046 | 0.0896 | 2.9602
91836104047 | 0.0458 | 4.0626
91836104048 | 0.0479 | 2.7309
91836104049 | 0.0929 | 5.1452
91836104050 | 0.3174 | 25.1678
91836104051 | 0.4526 | 11.0396
91836104052 | 0.0255 | 3.3195
91836104053 | 0.0327 | 3.8801
91836104054 | 0.043 | 2.791
91836104055 | 0.0177 | 4.1127
91836104056 | 0.0705 | 11.4112
91836104057 | 0.0532 | 3.7414
91836104058 | 0.0129 | 4.4939
91836104059 | 0.0286 | 3.6779
91836104060 | 0.2947 | 0.9075