## MSA202408222303
MSA202408222303
PROJECT | SAN AGUSTIN
REFERENCE | 2303
DATE DELIVERED | 2024-08-24 12:06
DATE REPORTED | 2024-08-22 09:14
INSTRUCTIONS | Au (FAAAm), Ag (FAAAm)
| Au | Ag
| FAAA | FAAA
SAMPLE | ppm | ppm
91860190001 | 0.6838 | 6.2026
91860190002 | 0.3398 | 28.1041
91860190003 | 0.0816 | 2.3326
91860190004 | 0.1621 | 3.1418
91860190005 | 0.0869 | 4.4191
91860190006 | 0.12 | 6.7929
91860190007 | 0.0577 | 2.3271
91860190008 | 0.1248 | 5.7703
91860190009 | 0.2108 | 3.6995
91860190010 | 0.0875 | 3.5185
91860190011 | 0.1229 | 11.3741
91860190012 | 0.0734 | 7.0745
91860190013 | 0.0302 | 2.2832
91860190014 | 0.0259 | 4.6807
91860190015 | 0.0769 | 1.7274
91860190016 | 0.1103 | 1.5854
91860190017 | 0.06 | 2.0239
91860190018 | 0.0336 | 2.4221
91860190019 | 0.0527 | 4.2932
91860190020 | 0.0261 | 0.9415
91860190021 | 0.0291 | 1.2753
91860190022 | 0.1327 | 5.6293
91860190023 | 0.1675 | 10.1459
91860190024 | 0.0402 | 3.8488
91860190025 | 0.0571 | 6.1489
91860190026 | 0.2423 | 19.7329
91860190027 | 0.3165 | 32.5258
91860190028 | 0.3578 | 38.3582
91860190029 | 0.3394 | 18.4022
91860190030 | 0.081 | 9.3872
91860190031 | 0.0446 | 31.9496
91860190032 | 0.0544 | 33.2118
91860190033 | 0.0706 | 16.1179
91860190034 | 0.0561 | 7.5956
91860190035 | 0.0927 | 10.2878
91860190036 | 0.0836 | 7.47
91860190037 | 0.1832 | 18.3673
91860190038 | 0.1267 | 10.343
91860190039 | 0.2321 | 45.0261
91860190040 | 0.0109 | 0.001
91860190041 | 0.2224 | 43.4257
91860190042 | 0.2656 | 26.7234
91860190043 | 0.1231 | 14.8206
91860190044 | 0.1587 | 20.2362
91860190045 | 0.1858 | 23.5525
91860190046 | 0.1197 | 15.3006
91860190047 | 0.0589 | 14.4747
91860190048 | 0.0992 | 9.2027
91860190049 | 0.2486 | 12.1004
91860190050 | 0.1263 | 21.9602
91860190051 | 0.065 | 5.0299
91860190052 | 0.0631 | 3.637
91860190053 | 0.087 | 5.3916
91860190054 | 0.2237 | 18.9665
91860190055 | 0.1247 | 13.4333
91860190056 | 0.0672 | 7.7119
91860190057 | 0.0908 | 7.8889
91860190058 | 0.152 | 20.8998
91860190059 | 0.1075 | 8.0753
91860190060 | 0.291 | 0.5721
91860190061 | 0.0732 | 6.1262
91860190062 | 0.1556 | 19.6238
91860190063 | 0.104 | 12.1468
91860190064 | 0.1165 | 10.4672
91860190065 | 0.1777 | 16.0424
91860190066 | 0.5252 | 36.2319
91860190067 | 0.1909 | 30.3319
91860190068 | 0.0632 | 7.7746
91860190069 | 0.095 | 9.2895
91860190070 | 0.037 | 7.5484
91860190071 | 0.1068 | 8.6664
91860190072 | 0.0348 | 3.294
91860190073 | 0.0761 | 10.0712
91860190074 | 0.1061 | 19.1259
91860190075 | 0.049 | 10.7451
91860190076 | 0.0729 | 10.3841
91860190077 | 0.0292 | 3.9249
91860190078 | 0.0271 | 1.731
91860190079 | 0.0464 | 2.62
91860190080 | 0.0495 | 3.5281
91860190081 | 0.0531 | 2.7232