## MSA202408222304
MSA202408222304
PROJECT | SAN AGUSTIN
REFERENCE | 2304
DATE DELIVERED | 2024-08-26 16:28
DATE REPORTED | 2024-08-22 09:15
INSTRUCTIONS | Au (FAAAm), Ag (FAAAm)
| Au | Ag
| FAAA | FAAA
SAMPLE | ppm | ppm
91836105001 | 0.687 | 5.9632
91836105002 | 0.2401 | 16.2221
91836105003 | 0.4531 | 28.9266
91836105004 | 0.1688 | 14.7502
91836105005 | 0.2464 | 14.9874
91836105006 | 0.5025 | 16.0629
91836105007 | 0.3583 | 17.9302
91836105008 | 0.221 | 9.6901
91836105009 | 0.2831 | 19.0492
91836105010 | 0.3927 | 15.3969
91836105011 | 0.2683 | 22.5507
91836105012 | 0.4096 | 18.4001
91836105013 | 0.6872 | 30.3778
91836105014 | 0.4269 | 15.993
91836105015 | 0.5824 | 35.0507
91836105016 | 0.3768 | 16.0799
91836105017 | 0.933 | 47.6451
91836105018 | 0.4572 | 24.4055
91836105019 | 0.8494 | 33.2931
91836105020 | 0.6323 | 23.7741
91836105021 | 0.553 | 21.999
91836105022 | 1 | 48.5896
91836105023 | 0.6611 | 26.7297
91836105024 | 0.2932 | 18.5205
91836105025 | 0.6275 | 56.2022
91836105026 | 0.879 | 122.652
91836105027 | 0.5639 | 43.5035
91836105028 | 0.1465 | 10.9318
91836105029 | 0.5136 | 18.5999
91836105030 | 0.4153 | 30.8521
91836105031 | 0.451 | 69.9507
91836105032 | 0.3133 | 18.4192
91836105033 | 0.5045 | 47.9244
91836105034 | 0.5385 | 26.0039
91836105035 | 0.5401 | 23.0219
91836105036 | 0.7038 | 24.5305
91836105037 | 0.4397 | 38.5595
91836105038 | 0.4756 | 19.04
91836105039 | 0.6197 | 226.835
91836105040 | 0.0017 | 0.0698
91836106001 | 0.6934 | 5.861
91836106002 | 0.0444 | 3.8123
91836106003 | 0.0564 | 3.3827
91836106004 | 0.0292 | 2.654
91836106005 | 0.1578 | 17.466
91836106006 | 0.3776 | 9.8771
91836106007 | 0.0554 | 4.464
91836106008 | 0.1245 | 11.3037
91836106009 | 0.0449 | 6.2416
91836106010 | 0.2155 | 11.9223
91836106011 | 0.1424 | 10.3209