## MSA202408222305
MSA202408222305
PROJECT | SAN AGUSTIN
REFERENCE | 2305
DATE DELIVERED | 2024-08-23 14:54
DATE REPORTED | 2024-08-22 09:16
INSTRUCTIONS | Au (FAAAm), Ag (FAAAm)
| Au | Ag
| FAAA | FAAA
SAMPLE | ppm | ppm
91782034001 | 0.6852 | 5.6561
91782034002 | 0.7717 | 459.341
91782034003 | 0.8187 | 219.315
91782034004 | 0.7564 | 145.182
91782034005 | 0.3765 | 140.261
91782034006 | 0.2358 | 102.218
91782034007 | 0.2164 | 279.765
91782034008 | 0.2156 | 43.5868
91782034009 | 0.2106 | 30.9522
91782034010 | 0.1718 | 21.6268
91782034011 | 0.1198 | 12.6499
91782034012 | 0.1171 | 7.3961
91782034013 | 0.1095 | 87.4565
91782034014 | 0.2572 | 125.78
91782034015 | 0.3038 | 214.09
91782034016 | 0.1915 | 28.0585
91782034017 | 0.1592 | 37.7421
91782034018 | 0.2391 | 36.1321
91782034019 | 0.1762 | 21.4833
91782034020 | 0.3033 | 13.3613
91782034021 | 0.2569 | 11.2819
91782034022 | 0.3399 | 10.4546
91782034023 | 0.1983 | 7.6934
91782034024 | 0.2245 | 8.6733
91782034025 | 0.1096 | 5.8733
91782034026 | 0.1718 | 8.2723
91782034027 | 0.2147 | 8.2433
91782034028 | 0.2566 | 19.561
91782034029 | 0.2467 | 8.5561
91782034030 | 0.4107 | 6.6157
91782034031 | 0.3235 | 6.8835
91782034032 | 0.2078 | 29.9694
91782034033 | 0.0827 | 11.1138
91782034034 | 0.1822 | 15.5832
91782034035 | 0.1387 | 29.8608
91782034036 | 0.0559 | 5.2445
91782034037 | 0.1916 | 27.3997
91782034038 | 0.4481 | 44.2896
91782034039 | 0.6212 | 34.0738
91782034040 | 0.005 | 0.0163
91782034041 | 0.6696 | 118.73
91782034042 | 0.3669 | 108.164
91782034043 | 0.6036 | 104.825
91782034044 | 0.5664 | 153.811
91782034045 | 0.4442 | 44.3818
91782034046 | 0.4166 | 23.2667
91782034047 | 0.4567 | 46.7847