## MSA202408232313
MSA202408232313
PROJECT | SAN AGUSTIN
REFERENCE | 2313
DATE DELIVERED | 2024-08-26 16:38
DATE REPORTED | 2024-08-23 09:29
INSTRUCTIONS | Au (FAAAm), Ag (FAAAm)
| Au | Ag
| FAAA | FAAA
SAMPLE | ppm | ppm
91782034048 | 0.2896 | 18.0755
91782034049 | 0.3436 | 43.7022
91782034050 | 0.4092 | 91.8386
91782034051 | 0.1848 | 43.8975
91782034052 | 0.2149 | 48.2047
91782034053 | 0.0411 | 5.2896
91782034054 | 0.0686 | 9.3408
91782034055 | 0.0699 | 9.1123
91782034056 | 0.066 | 4.1465
91782034057 | 0.226 | 5.3488
91782034058 | 0.2585 | 4.6333
91782034059 | 0.2425 | 3.7982
91782034060 | 0.3015 | 0.5816
91782034061 | 0.2603 | 8.1097
91782034062 | 0.3428 | 15.414
91782034063 | 0.0539 | 4.2905
91782034064 | 0.1228 | 5.3929
91782034065 | 0.4006 | 12.8957
91782034066 | 0.0548 | 3.8025
91782034067 | 0.0892 | 4.675
91782034068 | 0.2667 | 11.1159
91782034069 | 0.1386 | 3.6595
91782034070 | 0.1 | 4.4632
91782034071 | 0.234 | 5.3266
91782034072 | 0.1815 | 9.2714
91782034073 | 0.0718 | 4.613
91782034074 | 0.1265 | 9.0354
91782034075 | 0.0749 | 3.4431
91782034076 | 0.3281 | 11.2696
91782034077 | 0.2134 | 5.6036
91782034078 | 0.3648 | 4.6734
91782034079 | 0.31 | 4.7873
91782034080 | 0.1391 | 3.7849
91782034081 | 0.1624 | 3.2492
91782034082 | 0.5523 | 3.372
91782034083 | 0.3173 | 3.1073
91782034084 | 0.1852 | 5.6576
91782034085 | 0.2166 | 4.833
91782034086 | 0.164 | 6.1212
91782034087 | 0.1165 | 5.2893
91782034088 | 0.2067 | 5.8395
91782034089 | 0.1225 | 8.9584
91782034090 | 0.1143 | 4.7351
91782034091 | 0.1152 | 7.2084
91782034092 | 0.0893 | 4.3482
91782034093 | 0.0816 | 3.2957
91782034094 | 0.2069 | 9.8463
91782034095 | 0.0831 | 6.122
91782034096 | 0.1059 | 3.8074
91782034097 | 0.17 | 5.761
91782034098 | 0.323 | 5.7773
91782034099 | 0.1634 | 6.1473
91782034100 | 0.6557 | 5.9243
91782034101 | 0.0699 | 3.8544
91782034102 | 0.1113 | 3.5781
91782034103 | 0.1563 | 4.868
91782034104 | 0.1749 | 3.7111
91782034105 | 0.3837 | 15.7523
91782034106 | 0.2511 | 9.8034
91782034107 | 0.2107 | 4.3732
91782034108 | 0.1461 | 4.3208
91782034109 | 0.1885 | 3.9756
91782034110 | 0.1117 | 3.4541
91782034111 | 0.0988 | 4.4272
91782034112 | 0.0658 | 3.2401
91782034113 | 0.0766 | 2.2948
91782034114 | 0.0415 | 6.5776
91782034115 | 0.1119 | 6.4456
91782034116 | 0.0569 | 3.3324
91782034117 | 0.0607 | 2.5693
91782034118 | 0.058 | 2.5103
91782034119 | 0.1066 | 3.3864
91782034120 | 0.0058 | 0.0328
91782034121 | 0.1448 | 5.3746
91782034122 | 0.183 | 6.9933
91782034123 | 0.4767 | 5.5342
91782034124 | 0.0682 | 2.9024
91782034125 | 0.051 | 3.353
91782034126 | 0.2498 | 21.7528
91782034127 | 0.0509 | 6.1985
91782034128 | 0.0054 | 2.3737
91782034129 | 0.0386 | 1.8726
91782034130 | 0.213 | 4.9164
91782034131 | 0.1035 | 7.8693
91782034132 | 0.0598 | 8.5381
91782034133 | 0.1177 | 20.8038
91782034134 | 0.0452 | 2.9009
91782034135 | 0.0486 | 2.0103
91782034136 | 0.0452 | 2.6332
91782034137 | 0.1346 | 7.388
91782034138 | 0.0899 | 4.2202
91782034139 | 0.0777 | 3.2594
91782034140 | 0.1124 | 5.1542
91782034141 | 0.105 | 3.553
91782034142 | 0.0706 | 3.1217
91782034143 | 0.0854 | 13.4733
91782034144 | 0.0874 | 5.7092
91782034145 | 0.1189 | 21.5568
91782034146 | 0.0669 | 4.6522
91836106012 | 0.8212 | 6.2186
91836106013 | 2.199 | 33.4816
91836106014 | 0.5122 | 15.7052
91836106015 | 0.206 | 16.9192
91836106016 | 0.5967 | 15.9798
91836106017 | 0.8829 | 11.9594
91836106018 | 3.266 | 163.098
91836106019 | 0.5012 | 19.438
91836106020 | 1 | 20.3332
91836106021 | 4.399 | 19.1011
91836106022 | 0.3202 | 9.4451
91836106023 | 0.0563 | 4.6609
91836106024 | 0.4411 | 9.3898
91836106025 | 0.0897 | 6.8161
91836106026 | 0.0428 | 6.3311
91836106027 | 0.0635 | 6.0677
91836106028 | 0.048 | 5.0383
91836106029 | 0.1063 | 6.6042
91836106030 | 0.1642 | 27.3331
91836106031 | 0.0495 | 12.0125
91836106032 | 0.0943 | 7.6442
91836106033 | 0.067 | 5.0432
91836106034 | 0.1283 | 4.4259
91836106035 | 0.1451 | 3.691
91836106036 | 0.0775 | 4.3411
91836106037 | 0.0495 | 4.3942
91836106038 | 0.0612 | 5.1279
91836106039 | 0.0389 | 5.8822
91836106040 | 0.0045 | 0.001
91836106041 | 0.0831 | 16.6101
91836106042 | 0.0765 | 4.2663
91836106043 | 0.1311 | 4.8519
91836106044 | 0.5444 | 4.2897
91836106045 | 0.3109 | 4.3498
91836106046 | 0.0727 | 3.4087
91836106047 | 0.0672 | 5.5999
91836106048 | 0.184 | 5.4548
91836106049 | 0.2687 | 5.6011
91836106050 | 0.4018 | 7.3255
91836106051 | 0.5945 | 12.0338
91836106052 | 0.5119 | 9.9182
91836106053 | 0.4348 | 10.1385
91836106054 | 0.7076 | 19.6924
91836106055 | 0.7085 | 34.6476
91836106056 | 0.5704 | 39.2898
91836108001 | 0.6784 | 5.9747
91836108002 | 0.3002 | 17.0726
91836108003 | 0.2273 | 13.1014
91836108004 | 0.3963 | 20.8149
91836108005 | 0.4021 | 11.9547
91836108006 | 0.9946 | 14.0059
91836108007 | 0.4657 | 13.3511
91836108008 | 1.333 | 14.5496
91836108009 | 1.066 | 48.1128
91836108010 | 0.4307 | 9.2376
91836108011 | 0.1328 | 3.3498
91836108012 | 0.1159 | 5.9596
91836108013 | 0.1334 | 2.6935