## MSA202408232314
MSA202408232314
PROJECT | SAN AGUSTIN
REFERENCE | 2314
DATE DELIVERED | 2024-08-26 16:38
DATE REPORTED | 2024-08-23 09:30
INSTRUCTIONS | Au (FAAAm), Ag (FAAAm)
| Au | Ag
| FAAA | FAAA
SAMPLE | ppm | ppm
91836107001 | 0.6603 | 5.9339
91836107002 | 0.1653 | 2.1087
91836107003 | 1.067 | 4.1804
91836107004 | 0.2235 | 3.2039
91836107005 | 0.1875 | 6.0736
91836107006 | 0.1446 | 3.2976
91836107007 | 0.1871 | 11.2395
91836107008 | 0.343 | 8.4174
91836107009 | 0.1237 | 4.6694
91836107010 | 0.6709 | 16.0388
91836107011 | 0.1413 | 3.5626
91836107012 | 0.5532 | 25.5158
91836107013 | 0.1304 | 9.0975
91836107014 | 0.3204 | 16.8202
91836107015 | 0.1868 | 7.7961
91836107016 | 0.1465 | 13.9463
91836107017 | 0.2696 | 15.5701
91836107018 | 0.1288 | 8.2877
91836107019 | 0.2495 | 14.354
91836107020 | 0.6529 | 19.1291
91836107021 | 0.3749 | 13.5845
91836107022 | 0.2205 | 9.22
91836107023 | 0.2264 | 6.7103
91836107024 | 0.1914 | 7.6295
91836107025 | 0.2353 | 6.9064
91836107026 | 0.1634 | 3.0963
91836107027 | 0.1392 | 4.6413
91836107028 | 0.1549 | 3.1832
91836107029 | 0.1559 | 3.8342
91836107030 | 0.1224 | 2.3993
91836107031 | 0.1828 | 3.8203
91836107032 | 0.5116 | 4.4708
91836107033 | 0.1817 | 3.3914
91836107034 | 0.2694 | 5.0566
91836107035 | 0.3112 | 2.9196
91836107036 | 0.9842 | 13.3039
91836107037 | 0.2936 | 3.1973
91836107038 | 0.4174 | 3.0745
91836107039 | 0.9047 | 2.1474
91836107040 | 0.0004 | 0.0788
91836107041 | 0.2532 | 3.041
91836107042 | 0.6603 | 3.3715
91836107043 | 0.5516 | 4.4103
91836107044 | 0.2511 | 4.2751
91836107045 | 0.3585 | 8.9507
91836107046 | 0.1828 | 3.1966
91836107047 | 0.358 | 4.518
91836107048 | 0.3366 | 5.143
91836107049 | 0.399 | 9.0216
91836107050 | 0.2519 | 8.6356
91836107051 | 0.192 | 4.1728
91836107052 | 0.1804 | 5.699
91836107053 | 0.2277 | 8.8655
91836107054 | 0.187 | 5.697
91836107055 | 0.2019 | 10.6974
91836107056 | 0.3491 | 5.882
91836107057 | 0.1193 | 2.7094
91836107058 | 0.1163 | 2.7758
91836107059 | 0.9998 | 26.895
91836107060 | 0.2908 | 0.5745
91836107061 | 0.194 | 5.4614