## MSA202408242318
MSA202408242318
PROJECT | SAN AGUSTIN
REFERENCE | 2318
DATE DELIVERED | 2024-08-28 13:24
DATE REPORTED | 2024-08-24 10:27
INSTRUCTIONS | Au (FAAAm), Ag (FAAAm)
| Au | Ag
| FAAA | FAAA
SAMPLE | ppm | ppm
91836107062 | 0.1354 | 4.4212
91836107063 | 0.1684 | 5.8373
91836107064 | 0.1632 | 2.5293
91836107065 | 1.999 | 21.0547
91836107066 | 0.2447 | 4.7565
91836107067 | 0.2108 | 4.8461
91836107068 | 0.8297 | 3.3668
91836107069 | 0.1005 | 2.2997
91836107070 | 2.532 | 7.8648
91836107071 | 0.1971 | 3.2571
91836107072 | 0.6262 | 4.0034
91836107073 | 1.199 | 6.7846
91836107074 | 0.3438 | 4.0985
91836107075 | 0.3015 | 4.6913
91836107076 | 0.6967 | 5.0809
91836107077 | 0.4242 | 4.859
91836107078 | 0.2342 | 2.3641
91836107079 | 0.2159 | 2.3719
91836107080 | 0.8647 | 6.4843
91836107081 | 0.7938 | 6.2898
91836107082 | 0.2705 | 2.1747
91836107083 | 0.7109 | 6.758
91836107084 | 0.6322 | 2.9957
91836107085 | 0.3848 | 1.9528
91836107086 | 0.2746 | 2.6719
91836107087 | 0.2071 | 1.9576
91836107088 | 0.1336 | 1.7285
91836107089 | 0.1417 | 2.3476
91836107090 | 0.0554 | 1.0424
91836107091 | 0.1828 | 1.5434
91836107092 | 0.2583 | 2.8524
91836107093 | 0.4013 | 2.1875
91836107094 | 0.6899 | 3.5106
91836107095 | 0.7867 | 4.378
91836107096 | 0.8521 | 3.688
91836107097 | 0.7154 | 5.1441
91836107098 | 0.6616 | 2.7568
91836107099 | 0.4779 | 2.2716
91836107100 | 0.3089 | 0.5508
91836107101 | 0.1959 | 2.3566
91836107102 | 0.0821 | 1.7173
91836107103 | 1.333 | 9.3024
91836107104 | 0.3123 | 2.1845
91836107105 | 0.6944 | 3.3097
91836107106 | 0.4045 | 5.2847
91836107107 | 3.133 | 24.0692
91836107108 | 2.599 | 19.0389
91836107109 | 1.599 | 14.0084
91836109001 | 0.6821 | 5.9093
91836109002 | 0.4191 | 4.7184
91836109003 | 0.8218 | 7.0583
91836109004 | 2.4 | 6.8156
91836109005 | 0.6306 | 7.535
91836109006 | 1.2 | 9.6881
91836109007 | 0.3431 | 5.3537
91836109008 | 0.3482 | 3.5439
91836109009 | 0.984 | 8.5582
91836109010 | 0.4739 | 4.671
91836109011 | 0.7816 | 9.5002
91836109012 | 0.5949 | 10.0303
91836109013 | 0.8526 | 21.4321
91836109014 | 0.4921 | 9.1254
91836109015 | 1.066 | 5.1611
91836109016 | 0.8229 | 7.5559
91836109017 | 1.866 | 8.975
91836109018 | 0.8865 | 12.6647
91836109019 | 0.7073 | 4.4199
91836109020 | 2.732 | 7.6309
91836109021 | 1.333 | 9.865
91836109022 | 0.3744 | 3.8671
91836109023 | 0.4173 | 3.2437
91836109024 | 0.5539 | 3.8035
91836109025 | 0.9889 | 3.634
91836109026 | 1.133 | 6.3645
91836109027 | 0.8034 | 3.8248
91836109028 | 1.266 | 9.7239
91836109029 | 0.7122 | 3.7469
91836109030 | 0.7375 | 3.2476
91836109031 | 1.2 | 7.2433
91836109032 | 1.6 | 7.3699
91836109033 | 0.7597 | 6.7638
91836109034 | 0.8474 | 5.2442
91836109035 | 0.9283 | 3.348
91836109036 | 0.7491 | 3.3123
91836109037 | 1 | 19.6974
91836109038 | 1.067 | 9.1622
91836109039 | 2.467 | 5.1213
91836109040 | 0.001 | 0.052
91836109041 | 0.9676 | 10.5368
91836109042 | 1.066 | 18.7319
91836109043 | 2.133 | 10.6855
91836109044 | 0.7517 | 4.0593
91836109045 | 0.5732 | 4.874
91836109046 | 0.9041 | 7.5352
91836109047 | 0.5372 | 2.7325
91836109048 | 0.753 | 5.0667
91836109049 | 0.7818 | 5.0453
91836109050 | 0.8186 | 6.0161
91836109051 | 1.4 | 8.8409
91836109052 | 1.2 | 4.8668
91836109053 | 0.6667 | 7.2651
91836109054 | 0.8471 | 3.8527
91836109055 | 0.494 | 2.1888
91836109056 | 0.9086 | 7.3083
91836109057 | 0.8662 | 6.3064
91836109058 | 0.5828 | 5.0593
91836109059 | 2.066 | 9.9458
91836109060 | 0.3104 | 0.646
91836109061 | 1.665 | 14.3596
91836109062 | 0.999 | 14.9228
91836109063 | 2.331 | 27.1759
91836109064 | 1.265 | 22.3065
91836109065 | 1.732 | 37.4073
91836109066 | 2.5955 | 7.0239
91836109067 | 1.332 | 94.7984
91836109068 | 1.132 | 21.4501
91836109069 | 1.199 | 32.68
91836109070 | 3.13 | 17.1474
91836109071 | 3.262 | 22.6259
91836109072 | 1.4655 | 9.4873
91836109073 | 1.6 | 19.4349
91836109074 | 0.8172 | 5.4823
91836109075 | 0.8086 | 3.9703
91836109076 | 1.465 | 5.1359
91836109077 | 1 | 7.926
91836109078 | 1.066 | 4.0088
91836109079 | 1.198 | 15.1498
91836109080 | 1.798 | 5.1446
91836109081 | 1.399 | 4.1064
91836109082 | 1.266 | 4.7708
91836109083 | 0.6786 | 2.9253
91836109084 | 0.8278 | 4.1974
91836109085 | 0.6797 | 3.6936
91836109086 | 0.6125 | 2.0328
91836109087 | 3.063 | 8.3627
91836109088 | 1.466 | 8.5149
91836109089 | 0.5498 | 5.2446
91836109090 | 0.6637 | 13.4651
91836109091 | 1 | 6.1197
91836109092 | 1.399 | 6.3471
91836109093 | 1.066 | 19.5984
91836109094 | 1.798 | 14.434
91836109095 | 1.599 | 25.2483
91836109096 | 5.661 | 7.8854
91836109097 | 3.865 | 7.34
91836109098 | 1.398 | 49.7318